## Database for 176 NANPs
*Bold - experimantral data
# | Particle | Mass (g/mol) | Composition | GC Content | Number of Strands | Lengths of Strands (nts x #strands)(R vs D) | Number of Helicies | Single-Stranded Bases | Number of RNA Bases | Number of DNA Bases | Total Number of Bases | Dimensionality | Diameter(nm) | Melting Temperature Tm1/Tm2 (°C) | FBS stability, Ʈ (min) | IFN-β (ng/ml) | IL-6 (ng/ml)
# of NANPs | TRIANGLE VARIANTS
1 | T1 | 77002.5 | RNA | 51.5 | 4 | 78, 54x2, 53 | 6 | 32 | 239 | 0 | 239 | 2D | 16.1 | 73.4 / 82.5 | <1 | 430.1531 | 1885.33
2 | T2 | 76391 | Hybrid | 51.5 | 4 | 78, 54, 54, 53 | 6 | 32 | 185 | 54 | 239 | 2D | 17.55 | 63.3/87.9 | <1 | 530.7934 | 2092.13
3 | T3 | 76378.9 | Hybrid | 51.5 | 4 | 78, 54x2, 53 | 6 | 32 | 186 | 53 | 239 | 2D | 14.72 | 53.3/79.1 | <1 | 673.681 | 2103.965
4 | T4 | 76349 | Hybrid | 51.5 | 4 | 78, 54, 54, 53 | 6 | 32 | 185 | 54 | 239 | 2D | 14.58 | 48.5/70.5 | <1 | 676.7697 | 2033.637
5 | T5 | 75339.1 | Hybrid | 51.5 | 4 | 78, 54x2, 53 | 6 | 32 | 161 | 78 | 239 | 2D | 15 | 60.1/73.8 | <1 | 112.009 | 1222.764
6 | T6 | 74715.5 | Hybrid | 51.5 | 4 | 78, 54x2, 53 | 6 | 32 | 108 | 131 | 239 | 2D | 15.43 | 49.3/75.4 | 240 | 72.54975 | 962.4554
7 | T7 | 75737.5 | Hybrid | 51.5 | 4 | 78, 54x2, 53 | 6 | 32 | 131 | 108 | 239 | 2D | 15.58 | 47.7/66.5 | 400 | 376.2587 | 1691.791
8 | T8 | 75767.4 | Hybrid | 51.5 | 4 | 78, 54, 54, 53 | 6 | 32 | 132 | 107 | 239 | 2D | 14.9 | 45.6/65.0 | 240 | 248.4666 | 1648.752
9 | T9 | 75725.4 | Hybrid | 51.5 | 4 | 78, 54, 54, 53 | 6 | 32 | 132 | 107 | 239 | 2D | 14.9 | 67.7/82.9 | <1 | 491.9184 | 1771.643
10 | T10 | 74727.6 | Hybrid | 51.5 | 4 | 78, 54, 54, 53 | 6 | 32 | 107 | 132 | 239 | 2D | 13.03 | 60.9/67.9 | 620 | 92.14667 | 1301.714
11 | T11 | 74685.6 | Hybrid | 51.5 | 4 | 78, 54, 54, 53 | 6 | 32 | 107 | 132 | 239 | 2D | 15.8 | 44.8/68.6 | 150 | 94.70708 | 1024.89
12 | T12 | 75113.9 | Hybrid | 51.5 | 4 | 78, 54x2, 53 | 6 | 32 | 78 | 161 | 239 | 2D | 15.47 | 45.0/70.8 | 550 | 321.4636 | 1640.486
13 | T13 | 74074.1 | Hybrid | 51.5 | 4 | 78, 54x2, 53 | 6 | 32 | 53 | 186 | 239 | 2D | 14 | 43.3/68.0 | 520 | 41.26568 | 1012.971
14 | T14 | 74104 | Hybrid | 51.5 | 4 | 78, 54, 54, 53 | 6 | 32 | 54 | 185 | 239 | 2D | 16.59 | 51.0/74.1 | 140 | 25.43232 | 711.7609
15 | T15 | 74062 | Hybrid | 51.5 | 4 | 78, 54, 54, 53 | 6 | 32 | 54 | 185 | 239 | 2D | 14.83 | 52.1/75.2 | 200 | 61.2587 | 1052.481
16 | T16 | 73450.5 | DNA | 51.5 | 4 | 78, 54x2, 53 | 6 | 32 | 0 | 239 | 239 | 2D | 17.87 | 38.8/68.3 | 120 | 31.29205 | 880.6094
SQUARE VARIANTS
17 | S1 | 102188.4 | RNA | 53.3 | 5 | 104, 54x2, 53, 52 | 8 | 48 | 317 | 0 | 317 | 2D | 14.85 | 55.2/89.2 | <1 | 523.701 | 1692.629
18 | S2 | 101552.8 | Hybrid | 53.3 | 5 | 104, 54x2, 53, 52 | 8 | 48 | 265 | 52 | 317 | 2D | 15.59 | 52.1/89.1 | <1 | 532.2766 | 1471.948
19 | S3 | 101576.9 | Hybrid | 53.3 | 5 | 104, 54, 54, 53, 52 | 8 | 48 | 263 | 54 | 317 | 2D | 16.53 | 64.0/81.9 | <1 | 381.7422 | 1212.745
20 | S4 | 101564.8 | Hybrid | 53.3 | 5 | 104, 54x2, 53, 52 | 8 | 48 | 264 | 53 | 317 | 2D | 15.45 | 54.0/86.9 | <1 | 433.6757 | 1090.33
21 | S5 | 101534.9 | Hybrid | 53.3 | 5 | 104, 54, 54, 53, 52 | 8 | 48 | 265 | 54 | 317 | 2D | 15.92 | 50.7/71.7 | <1 | 473.4644 | 1244.825
22 | S6 | 99960.1 | Hybrid | 53.3 | 5 | 104, 54x2, 53, 52 | 8 | 48 | 213 | 104 | 317 | 2D | 15.46 | 32.6/82.0 | 560 | 166.84755 | 1136.7517
23 | S7 | 100941.3 | Hybrid | 53.3 | 5 | 104, 54, 54, 53, 52 | 8 | 48 | 211 | 106 | 317 | 2D | 15.73 | 54.9/83.9 | 90 | 324.955 | 1065.531
24 | S8 | 100923.4 | Hybrid | 53.3 | 5 | 104, 54x2, 53, 52 | 8 | 48 | 209 | 108 | 317 | 2D | 16.26 | 31.4 | <1 | 261.4495 | 904.6653
25 | S9 | 100953.3 | Hybrid | 53.3 | 5 | 104, 54, 54, 53, 52 | 8 | 48 | 210 | 107 | 317 | 2D | 15.81 | 57.0/71.3 | <1 | 263.3196 | 1005.635
26 | S10 | 100899.2 | Hybrid | 53.3 | 5 | 104, 54x2, 53, 52 | 8 | 48 | 212 | 105 | 317 | 2D | 16.47 | 45.9/76.6 | <1 | 392.4771 | 1102.281
27 | S11 | 100899.3 | Hybrid | 53.3 | 5 | 104, 54, 54, 53, 52 | 8 | 48 | 211 | 106 | 317 | 2D | 15.59 | 67.4/76.4 | <1 | 246.0287 | 925.4686
28 | S12 | 100911.3 | Hybrid | 53.3 | 5 | 104, 54, 54, 53, 52 | 8 | 48 | 210 | 107 | 317 | 2D | 15.2 | 49.6 | <1 | 295.8315 | 992.5215
29 | S13 | 99324.5 | Hybrid | 53.3 | 5 | 104, 54x2, 53, 52 | 8 | 48 | 161 | 156 | 317 | 2D | 17.07 | 49.8/67.0 | 240 | 61.49522 | 1035.9498
30 | S14 | 99336.5 | Hybrid | 53.3 | 5 | 104, 54x2, 53, 52 | 8 | 48 | 160 | 157 | 317 | 2D | 15.32 | 60.5/76.6 | 220 | 67.2595 | 903.7319
31 | S15 | 99306.6 | Hybrid | 53.3 | 5 | 104, 54, 54, 53, 52 | 8 | 48 | 159 | 158 | 317 | 2D | 17.24 | 55.7 | 260 | 72.93929 | 945.0131
32 | S16 | 99348.6 | Hybrid | 53.3 | 5 | 104, 54, 54, 53, 52 | 8 | 48 | 159 | 158 | 317 | 2D | 15.8 | 38.5/68.8 | 240 | 55.65374 | 696.0272
33 | S17 | 100275.7 | Hybrid | 53.3 | 5 | 104, 54, 54, 53, 52 | 8 | 48 | 158 | 159 | 317 | 2D | 14.64 | 47.2/78.0 | <1 | 304.6705 | 1127.417
34 | S18 | 100317.7 | Hybrid | 53.3 | 5 | 104, 54, 54, 53, 52 | 8 | 48 | 158 | 159 | 317 | 2D | 14.98 | 42.7/65.8 | <1 | 179.9977 | 813.5009
35 | S19 | 100287.8 | Hybrid | 53.3 | 5 | 104, 54x2, 53, 52 | 8 | 48 | 160 | 157 | 317 | 2D | 15.53 | 44.2/68.2 | <1 | 222.1535 | 909.2374
36 | S20 | 100299.8 | Hybrid | 53.3 | 5 | 104, 54x2, 53, 52 | 8 | 48 | 156 | 161 | 317 | 2D | 14.64 | 86.0/63.2 | <1 | 221.2563 | 978.373
37 | S21 | 98713 | Hybrid | 53.3 | 5 | 104, 54, 54, 53, 52 | 8 | 48 | 107 | 210 | 317 | 2D | 16.21 | 64.8/80.4 | 200 | 32.14923 | 578.1665
38 | S22 | 98725 | Hybrid | 53.3 | 5 | 104, 54, 54, 53, 52 | 8 | 48 | 106 | 211 | 317 | 2D | 15.27 | 59.6/65.7 | 250 | 56.69459 | 587.5636
39 | S23 | 98695.1 | Hybrid | 53.3 | 5 | 104, 54x2, 53, 52 | 8 | 48 | 105 | 212 | 317 | 2D | 14.35 | 48.7/68.0 | 220 | 88.14929 | 359.8031
40 | S24 | 98700.9 | Hybrid | 53.3 | 5 | 104, 54x2, 53, 52 | 8 | 48 | 108 | 209 | 317 | 2D | 13.99 | 65.4 | 200 | 91.69915 | 611.3988
41 | S25 | 98671 | Hybrid | 53.3 | 5 | 104, 54, 54, 53, 52 | 8 | 48 | 107 | 210 | 317 | 2D | 17.65 | 41.9/71.4 | 120 | 61.58422 | 1024.9458
42 | S26 | 98683 | Hybrid | 53.3 | 5 | 104, 54, 54, 53, 52 | 8 | 48 | 106 | 211 | 317 | 2D | 15.35 | 72.1/87.1 | 150 | 38.06382 | 989.5095
43 | S27 | 98071.5 | Hybrid | 53.3 | 5 | 104, 54x2, 53, 52 | 8 | 48 | 52 | 265 | 317 | 2D | 15.13 | 65.8/81.9 | 110 | 20.31487 | 564.5339
44 | S28 | 98059.5 | Hybrid | 53.3 | 5 | 104, 54x2, 53, 52 | 8 | 48 | 53 | 264 | 317 | 2D | 15.94 | 78.4/67.0 | 70 | 30.96565 | 645.9685
45 | S29 | 98089.4 | Hybrid | 53.3 | 5 | 104, 54, 54, 53, 52 | 8 | 48 | 54 | 263 | 317 | 2D | 15.88 | 41.7/64.9 | 110 | 36.94249 | 867.5061
46 | S30 | 99664.2 | Hybrid | 53.3 | 5 | 104, 54x2, 53, 52 | 8 | 48 | 104 | 213 | 317 | 2D | 17.01 | 42.2/64.5 | 50 | 132.4633 | 944.1862
47 | S31 | 98047.4 | Hybrid | 53.3 | 5 | 104, 54, 54, 53, 52 | 8 | 48 | 54 | 263 | 317 | 2D | 16.88 | 30.4/60.9 | 210 | 65.4513 | 816.4144
48 | S32 | 97435.9 | DNA | 53.3 | 5 | 104, 54x2, 53, 52 | 8 | 48 | 0 | 317 | 317 | 2D | 15.62 | 51.8/65.5 | 320 | 20.08686 | 546.4427
PENTAGON VARIANTS
49 | P1 | 127397.3 | RNA | 54.4 | 6 | 130, 54x2, 53, 52x2 | 10 | 60 | 395 | 0 | 395 | 2D | 17.52 | 84.7 | <1 | 180.71202 | 1312.157
50 | P2 | 126743.8 | Hybrid | 54.4 | 6 | 130, 54, 54, 53, 52x2 | 10 | 60 | 341 | 54 | 395 | 2D | 18.08 | 86.2 | <1 | 214.4041 | 1269.991
51 | P3 | 126785.8 | Hybrid | 54.4 | 6 | 130, 54, 54, 53, 52x2 | 10 | 60 | 341 | 54 | 395 | 2D | 17.31 | 87.4 | <1 | 267.3575 | 2011.34774
52 | P4 | 126747.7 | Hybrid | 54.4 | 6 | 130, 54x2, 53, 52, 52 | 10 | 60 | 343 | 52 | 395 | 2D | 17.57 | 69.2/83.3 | <1 | 196.8613 | 1345.704
53 | P5 | 126761.7 | Hybrid | 54.4 | 6 | 130, 54x2, 53, 52, 52 | 10 | 60 | 343 | 52 | 395 | 2D | 17 | 78.6 | <1 | 184.38849 | 1933.38378
54 | P6 | 126773.7 | Hybrid | 54.4 | 6 | 130, 54x2, 53, 52x2 | 10 | 60 | 342 | 53 | 395 | 2D | 16.52 | 93.4 | 19.02675 | 589.1672 | 2047.33914
55 | P7 | 124595.1 | Hybrid | 54.4 | 6 | 130, 54x2, 53, 52x2 | 10 | 60 | 265 | 130 | 395 | 2D | 17.3 | 68.0 | 546.3 | 22.4652 | 1254.561
56 | P8 | 126150.2 | Hybrid | 54.4 | 6 | 130, 54, 54, 53, 52, 52 | 10 | 60 | 289 | 106 | 395 | 2D | 17.01 | 89.3 | <1 | 99.05996 | 1715.37252
57 | P9 | 126132.3 | Hybrid | 54.4 | 6 | 130, 54x2, 53, 52x2 | 10 | 60 | 287 | 108 | 395 | 2D | 17.42 | 31.1/71.0 | 34.66195 | 149.6386 | 1348.589
58 | P10 | 126094.2 | Hybrid | 54.4 | 6 | 130, 54, 54, 53, 52, 52 | 10 | 60 | 289 | 106 | 395 | 2D | 17.38 | 38.0/72.8 | <1 | 225.20616 | 2112.67142
59 | P11 | 126108.2 | Hybrid | 54.4 | 6 | 130, 54, 54, 53, 52, 52 | 10 | 60 | 289 | 106 | 395 | 2D | 18.44 | 55.2 | 61.30535 | 127.6021 | 1113.149
60 | P12 | 126120.2 | Hybrid | 54.4 | 6 | 130, 54, 54, 53, 52x2 | 10 | 60 | 288 | 107 | 395 | 2D | 18.04 | 58.1/86.7 | <1 | 144.0446 | 1187.704
61 | P13 | 126162.2 | Hybrid | 54.4 | 6 | 130, 54, 54, 53, 52x2 | 10 | 60 | 288 | 107 | 395 | 2D | 18.49 | 76.9 | 38.36338 | 160.23687 | 1998.69748
62 | P14 | 126124.1 | Hybrid | 54.4 | 6 | 130, 54x2, 53, 52, 52 | 10 | 60 | 290 | 105 | 395 | 2D | 18.39 | 44.7/80.7 | <1 | 297.5212 | 2116.1906
63 | P15 | 126138.1 | Hybrid | 54.4 | 6 | 130, 54x2, 53, 52, 52 | 10 | 60 | 290 | 105 | 395 | 2D | 17.92 | 78.7/87.8 | <1 | 223.78405 | 1914.50928
64 | P16 | 126136.2 | Hybrid | 54.4 | 6 | 130, 54, 54, 53, 52, 52 | 10 | 60 | 289 | 106 | 395 | 2D | 18.68 | 67.6 | <1 | 152.5938 | 1254.185
65 | P17 | 126112.1 | Hybrid | 54.4 | 6 | 130, 54x2, 53, 52x2 | 10 | 60 | 291 | 104 | 395 | 2D | 19.56 | 82.6 | <1 | 122.1753 | 2082.0652
66 | P18 | 123941.6 | Hybrid | 54.4 | 6 | 130, 54, 54, 53, 52x2 | 10 | 60 | 211 | 184 | 395 | 2D | 17.45 | 64.4 | <1 | 20.64794 | 1183.06592
67 | P19 | 123983.6 | Hybrid | 54.4 | 6 | 130, 54, 54, 53, 52x2 | 10 | 60 | 211 | 184 | 395 | 2D | 18.42 | 70.3 | 41.59426 | 60.62584 | 1260.22268
68 | P20 | 123959.5 | Hybrid | 54.4 | 6 | 130, 54x2, 53, 52, 52 | 10 | 60 | 213 | 182 | 395 | 2D | 18.21 | 46.0/68.7 | 115.58414 | 15.91513 | 1372.33124
69 | P21 | 123971.5 | Hybrid | 54.4 | 6 | 130, 54x2, 53, 52x2 | 10 | 60 | 212 | 183 | 395 | 2D | 18.9 | 84.3 | 45.94852 | 29.08746 | 1141.4157
70 | P22 | 123945.5 | Hybrid | 54.4 | 6 | 130, 54x2, 53, 52, 52 | 10 | 60 | 213 | 182 | 395 | 2D | 18.19 | 50.4 | 206.7563 | 18.00799 | 1366.42366
71 | P23 | 125508.7 | Hybrid | 54.4 | 6 | 130, 54x2, 53, 52x2 | 10 | 60 | 234 | 161 | 395 | 2D | 16.73 | 57.0/73.6 | <1 | 45.3154 | 894.5277
72 | P24 | 125512.6 | Hybrid | 54.4 | 6 | 130, 54, 54, 53, 52, 52 | 10 | 60 | 236 | 159 | 395 | 2D | 17.13 | 77.6 | 3.66153 | 50.93733 | 973.0484
73 | P25 | 125484.6 | Hybrid | 54.4 | 6 | 130, 54, 54, 53, 52, 52 | 10 | 60 | 236 | 159 | 395 | 2D | 16.44 | 46.2 | <1 | 66.91523 | 1079.338
74 | P26 | 125526.6 | Hybrid | 54.4 | 6 | 130, 54, 54, 53, 52, 52 | 10 | 60 | 236 | 159 | 395 | 2D | 17.66 | 59.9 | <1 | 45.49261 | 987.7115
75 | P27 | 125496.7 | Hybrid | 54.4 | 6 | 130, 54x2, 53, 52, 52 | 10 | 60 | 235 | 160 | 395 | 2D | 18.18 | 71.5/90.5 | <1 | 37.21115 | 679.6355
76 | P28 | 125500.6 | Hybrid | 54.4 | 6 | 130, 54, 54, 53, 52x2 | 10 | 60 | 237 | 158 | 395 | 2D | 17.2 | 66.0/89.9 | 2.5347 | 43.3567 | 717.9962
77 | P29 | 125488.5 | Hybrid | 54.4 | 6 | 130, 54x2, 53, 52x2 | 10 | 60 | 238 | 157 | 395 | 2D | 16.73 | 78.5 | <1 | 64.05362 | 860.6544
78 | P30 | 125482.7 | Hybrid | 54.4 | 6 | 130, 54x2, 53, 52, 52 | 10 | 60 | 235 | 160 | 395 | 2D | 17.59 | 53.8/80.7 | 1.79014 | 54.84211 | 731.5503
79 | P31 | 125470.6 | Hybrid | 54.4 | 6 | 130, 54, 54, 53, 52, 52 | 10 | 60 | 236 | 159 | 395 | 2D | 16.26 | 43.3/86.4 | <1 | 59.52564 | 1306.1342
80 | P32 | 125458.6 | Hybrid | 54.4 | 6 | 130, 54, 54, 53, 52x2 | 10 | 60 | 237 | 158 | 395 | 2D | 16.49 | 36.4/73.0 | <1 | 59.07064 | 1549.1032
81 | P33 | 123318 | Hybrid | 54.4 | 6 | 130, 54, 54, 53, 52x2 | 10 | 60 | 158 | 237 | 395 | 2D | 19.94 | 43.6/70.4 | 532.38098 | 16.61407 | 1262.35214
82 | P34 | 123335.9 | Hybrid | 54.4 | 6 | 130, 54x2, 53, 52, 52 | 10 | 60 | 160 | 235 | 395 | 2D | 19.48 | 45.6/68.8 | 360 | 17.15323 | 749.9379
83 | P35 | 123360 | Hybrid | 54.4 | 6 | 130, 54, 54, 53, 52x2 | 10 | 60 | 158 | 237 | 395 | 2D | 19.26 | 60.8/90.9 | 218.185944 | 24.092565 | 1183.84346
84 | P36 | 123321.9 | Hybrid | 54.4 | 6 | 130, 54x2, 53, 52, 52 | 10 | 60 | 160 | 235 | 395 | 2D | 19.55 | 50.4/65.4 | 531.077768 | 29.672183 | 1202.651812
85 | P37 | 123330.1 | Hybrid | 54.4 | 6 | 130, 54x2, 53, 52x2 | 10 | 60 | 157 | 238 | 395 | 2D | 17.84 | 84.5 | 365.4517 | 25.13451 | 728.0184
86 | P38 | 123334 | Hybrid | 54.4 | 6 | 130, 54, 54, 53, 52, 52 | 10 | 60 | 159 | 236 | 395 | 2D | 18.98 | 45.5/67.7 | 432.49548 | 20.4831 | 1066.44466
87 | P39 | 123306 | Hybrid | 54.4 | 6 | 130, 54, 54, 53, 52, 52 | 10 | 60 | 159 | 236 | 395 | 2D | 19.84 | 49.8/67.0 | 269.562 | 23.545432 | 1149.53712
88 | P40 | 123334 | Hybrid | 54.4 | 6 | 130, 54, 54, 53, 52, 52 | 10 | 60 | 159 | 236 | 395 | 2D | 18.58 | 50.8/69.2 | 137.89951 | 18.21262 | 970.8847
89 | P41 | 122698.4 | Hybrid | 54.4 | 6 | 130, 54, 54, 53, 52x2 | 10 | 60 | 107 | 288 | 395 | 2D | 19.39 | 89.6 | 235.504 | 33.87521 | 1047.839
90 | P42 | 123309.9 | Hybrid | 54.4 | 6 | 130, 54x2, 53, 52x2 | 10 | 60 | 161 | 234 | 395 | 2D | 17.88 | 52.1/68.8 | 521.698385 | 24.98858 | 1029.924
91 | P43 | 124873.1 | Hybrid | 54.4 | 6 | 130, 54x2, 53, 52, 52 | 10 | 60 | 182 | 213 | 395 | 2D | 15.82 | 87.9 | 25.10023 | 55.35567 | 919.7337
92 | P44 | 124835 | Hybrid | 54.4 | 6 | 130, 54, 54, 53, 52x2 | 10 | 60 | 184 | 211 | 395 | 2D | 15.49 | 43.1/71.1 | <1 | 56.14777 | 870.95
93 | P45 | 124877 | Hybrid | 54.4 | 6 | 130, 54, 54, 53, 52x2 | 10 | 60 | 184 | 211 | 395 | 2D | 15.61 | 43.7/68.6 | <1 | 50.91129 | 1315.90646
94 | P46 | 124847.1 | Hybrid | 54.4 | 6 | 130, 54x2, 53, 52x2 | 10 | 60 | 183 | 212 | 395 | 2D | 15.82 | 90.9 | 8.09025 | 42.95888 | 1253.07798
95 | P47 | 124859.1 | Hybrid | 54.4 | 6 | 130, 54x2, 53, 52, 52 | 10 | 60 | 182 | 213 | 395 | 2D | 15.26 | 45.9/66.8 | 9.77301 | 47.36593 | 903.2541
96 | P48 | 122680.5 | Hybrid | 54.4 | 6 | 130, 54x2, 53, 52, 52 | 10 | 60 | 105 | 290 | 395 | 2D | 15.27 | 72.2 | 388.96685 | 22.13412 | 1051.023
97 | P49 | 122706.5 | Hybrid | 54.4 | 6 | 130, 54x2, 53, 52x2 | 10 | 60 | 104 | 291 | 395 | 2D | 18.74 | 72.0 | 406.8 | 22.7998 | 1656.2096
98 | P50 | 122682.4 | Hybrid | 54.4 | 6 | 130, 54, 54, 53, 52, 52 | 10 | 60 | 106 | 289 | 395 | 2D | 19.92 | 43.0/53.0 | 303.463 | 19.39391 | 1588.20252
99 | P51 | 122698.4 | Hybrid | 54.4 | 6 | 130, 54, 54, 53, 52x2 | 10 | 60 | 107 | 288 | 395 | 2D | 17.88 | 77.1/87.5 | 214.003 | 22.49612 | 1129.54
100 | P52 | 122656.4 | Hybrid | 54.4 | 6 | 130, 54, 54, 53, 52x2 | 10 | 60 | 107 | 288 | 395 | 2D | 18.26 | 57.3/79.0 | 339.644 | 22.84445 | 1663.91818
101 | P53 | 122694.5 | Hybrid | 54.4 | 6 | 130, 54x2, 53, 52, 52 | 10 | 60 | 105 | 290 | 395 | 2D | 18.53 | 51.7/61.7 | 388.7906 | 17.6699 | 1502.18416
102 | P54 | 122724.4 | Hybrid | 54.4 | 6 | 130, 54, 54, 53, 52, 52 | 10 | 60 | 106 | 289 | 395 | 2D | 19 | 61.1/87.8 | 370.25083 | 22.50216 | 1067.161
103 | P55 | 122710.4 | Hybrid | 54.4 | 6 | 130, 54, 54, 53, 52, 52 | 10 | 60 | 106 | 289 | 395 | 2D | 19.52 | 86.3/92.7 | 146.919 | 24.82628 | 1168.774
104 | P56 | 122668.4 | Hybrid | 54.4 | 6 | 130, 54, 54, 53, 52, 52 | 10 | 60 | 106 | 289 | 395 | 2D | 17.96 | 44.4/74.8 | 167.7121 | 26.13576 | 1129.433
105 | P57 | 122686.3 | Hybrid | 54.4 | 6 | 130, 54x2, 53, 52x2 | 10 | 60 | 108 | 287 | 395 | 2D | 18.75 | 73.4 | 131.91424 | 19.82247 | 1004.628
106 | P58 | 122044.9 | Hybrid | 54.4 | 6 | 130, 54x2, 53, 52x2 | 10 | 60 | 53 | 342 | 395 | 2D | 19.67 | 46.0/67.5 | 175.93597 | 19.34282 | 1127.437
107 | P59 | 122056.9 | Hybrid | 54.4 | 6 | 130, 54x2, 53, 52, 52 | 10 | 60 | 52 | 343 | 395 | 2D | 19.08 | 70.5 | 106.91241 | 24.74185 | 1640.4255
108 | P60 | 122070.9 | Hybrid | 54.4 | 6 | 130, 54x2, 53, 52, 52 | 10 | 60 | 52 | 343 | 395 | 2D | 19.88 | 65.6 | 204.0054 | 19.94991 | 1150.724
109 | P61 | 122032.8 | Hybrid | 54.4 | 6 | 130, 54, 54, 53, 52x2 | 10 | 60 | 54 | 341 | 395 | 2D | 19.6 | 41.7/89.4 | 221.81138 | 21.44402 | 1182.1
110 | P62 | 122074.8 | Hybrid | 54.4 | 6 | 130, 54, 54, 53, 52x2 | 10 | 60 | 54 | 341 | 395 | 2D | 18.59 | 29.9/69.2 | 220.934 | 20.81159 | 1132.741
111 | P63 | 124223.5 | Hybrid | 54.4 | 6 | 130, 54x2, 53, 52x2 | 10 | 60 | 130 | 265 | 395 | 2D | 14.47 | 49.6/67.0 | <1 | 43.80511 | 967.5801
112 | P64 | 121421.3 | DNA | 54.4 | 6 | 130, 54x2, 53, 52x2 | 10 | 60 | 0 | 395 | 395 | 2D | 19.52 | 46.6/67.1 | 107.023 | 20.49588 | 1132.004
CUBE VARIANTS
113 | C1 | 95688 | DNA | 44.8 | 6 | 52x6 | 12 | 72 | 0 | 312 | 312 | 3D | 14.224 | 37.81964 | 165.81088 | 36.6089706 | 786.469996
114 | C2 | 95688-99181 | hybrid | 44.8 | 6 | 52x5, 52x1 | 12 | 72 | 52 | 260 | 312 | 3D | 15.84833 | 38.23125 | 206.36554 | 184.7578599 | 2125.543
115 | C3 | 95688-99181 | hybrid | 44.8 | 6 | 52x5, 52x1 | 12 | 72 | 52 | 260 | 312 | 3D | 31.135 | 37.44895 | 381.78317 | 209.203478 | 3130.03287
116 | C4 | 95688-99181 | hybrid | 44.8 | 6 | 52x5, 52x1 | 12 | 72 | 52 | 260 | 312 | 3D | 16.90667 | 36.17216 | 446.78224 | 223.5764 | 2612.042015
117 | C5 | 95688-99181 | hybrid | 44.8 | 6 | 52x5, 52x1 | 12 | 72 | 52 | 260 | 312 | 3D | 16.418 | 36.70382 | 118.84951 | 339.103839 | 3619.617
118 | C6 | 95688-99181 | hybrid | 44.8 | 6 | 52x5, 52x1 | 12 | 72 | 52 | 260 | 312 | 3D | 14.362 | 36.01128 | 220.65401 | 331.3985235 | 4151.38216
119 | C7 | 95688-99181 | hybrid | 44.8 | 6 | 52x5, 52x1 | 12 | 72 | 52 | 260 | 312 | 3D | 11.69 | 46.44047 | <1 | 348.2619252 | 3737.296142
120 | C8 | 95688-99181 | hybrid | 44.8 | 6 | 52x4, 52x2 | 12 | 72 | 104 | 208 | 312 | 3D | 14.888 | 39.6575 | 149.16934 | 314.387143 | 2692.979484
121 | C9 | 95688-99181 | hybrid | 44.8 | 6 | 52x4, 52x2 | 12 | 72 | 104 | 208 | 312 | 3D | 14.286 | 43.77352 | 15.14202 | 310.4515 | 3323.715
122 | C10 | 95688-99181 | hybrid | 44.8 | 6 | 52x4, 52x2 | 12 | 72 | 104 | 208 | 312 | 3D | 12.05683 | 44.29814 | 143.29261 | 400.0538095 | 4510.728
123 | C11 | 95688-99181 | hybrid | 44.8 | 6 | 52x4, 52x2 | 12 | 72 | 104 | 208 | 312 | 3D | 15.17 | 44.11945 | <1 | 374.7365475 | 4355.40177
124 | C12 | 95688-99181 | hybrid | 44.8 | 6 | 52x4, 52x2 | 12 | 72 | 104 | 208 | 312 | 3D | 13.205 | 42.2121 | <1 | 413.7765 | 3906.321
125 | C13 | 95688-99181 | hybrid | 44.8 | 6 | 52x4, 52x2 | 12 | 72 | 104 | 208 | 312 | 3D | 20.65 | 41.82266 | 42.56394 | 439.0211 | 3696.543
126 | C14 | 95688-99181 | hybrid | 44.8 | 6 | 52x4, 52x2 | 12 | 72 | 104 | 208 | 312 | 3D | 15.27167 | 41.85882 | 31.05351 | 551.517915 | 4101.374
127 | C15 | 95688-99181 | hybrid | 44.8 | 6 | 52x4, 52x2 | 12 | 72 | 104 | 208 | 312 | 3D | 14.61667 | 44.7211 | 103.03083 | 420.189162 | 4166.88842
128 | C16 | 95688-99181 | hybrid | 44.8 | 6 | 52x4, 52x2 | 12 | 72 | 104 | 208 | 312 | 3D | 14.845 | 41.34821 | <1 | 433.3898975 | 3529.634955
129 | C17 | 95688-99181 | hybrid | 44.8 | 6 | 52x4, 52x2 | 12 | 72 | 104 | 208 | 312 | 3D | 15.64333 | 42.53055 | <1 | 416.792669 | 5385.630875
130 | C18 | 95688-99181 | hybrid | 44.8 | 6 | 52x4, 52x2 | 12 | 72 | 104 | 208 | 312 | 3D | 15.17333 | 43.39954 | 50.57625 | 401.771783 | 5276.843785
131 | C19 | 95688-99181 | hybrid | 44.8 | 6 | 52x4, 52x2 | 12 | 72 | 104 | 208 | 312 | 3D | 14.80333 | 40.97501 | <1 | 437.935611 | 5715.638
132 | C20 | 95688-99181 | hybrid | 44.8 | 6 | 52x4, 52x2 | 12 | 72 | 104 | 208 | 312 | 3D | 12.77 | 43.75643 | 105.09338 | 411.1401 | 6229.89674
133 | C21 | 95688-99181 | hybrid | 44.8 | 6 | 52x4, 52x2 | 12 | 72 | 104 | 208 | 312 | 3D | 12.19867 | 40.38898 | 1.83779 | 483.1152 | 5276.330745
134 | C22 | 95688-99181 | hybrid | 44.8 | 6 | 52x4, 52x2 | 12 | 72 | 104 | 208 | 312 | 3D | 11.845 | 41.28899 | <1 | 832.5639844 | 5258.330426
135 | C23 | 95688-99181 | hybrid | 44.8 | 6 | 52x3, 52x3 | 12 | 72 | 156 | 156 | 312 | 3D | 12.023 | 43.35889 | <1 | 812.7215446 | 5337.80817
136 | C24 | 95688-99181 | hybrid | 44.8 | 6 | 52x3, 52x3 | 12 | 72 | 156 | 156 | 312 | 3D | 14.41 | 44.06734 | <1 | 473.7274095 | 4518.261095
137 | C25 | 95688-99181 | hybrid | 44.8 | 6 | 52x3, 52x3 | 12 | 72 | 156 | 156 | 312 | 3D | 15.67 | 41.16781 | <1 | 573.5429785 | 7596.8575
138 | C26 | 95688-99181 | hybrid | 44.8 | 6 | 52x3, 52x3 | 12 | 72 | 156 | 156 | 312 | 3D | 15.57167 | 44.89966 | <1 | 433.949118 | 7585.126175
139 | C27 | 95688-99181 | hybrid | 44.8 | 6 | 52x3, 52x3 | 12 | 72 | 156 | 156 | 312 | 3D | 15.13 | 45.40946 | <1 | 531.6228945 | 6927.094
140 | C28 | 95688-99181 | hybrid | 44.8 | 6 | 52x3, 52x3 | 12 | 72 | 156 | 156 | 312 | 3D | 15.08167 | 43.45287 | <1 | 547.171071 | 7890.981575
141 | C29 | 95688-99181 | hybrid | 44.8 | 6 | 52x3, 52x3 | 12 | 72 | 156 | 156 | 312 | 3D | 11.84333 | 45.12877 | <1 | 548.070781 | 6380.559045
142 | C30 | 95688-99181 | hybrid | 44.8 | 6 | 52x3, 52x3 | 12 | 72 | 156 | 156 | 312 | 3D | 13.89667 | 50.56242 | <1 | 570.5455595 | 7137.873725
143 | C31 | 95688-99181 | hybrid | 44.8 | 6 | 52x3, 52x3 | 12 | 72 | 156 | 156 | 312 | 3D | 15.08833 | 46.00682 | <1 | 422.6673305 | 6682.77635
144 | C32 | 95688-99181 | hybrid | 44.8 | 6 | 52x3, 52x3 | 12 | 72 | 156 | 156 | 312 | 3D | 17.51 | 44.2227 | <1 | 875.6305772 | 5901.43696
145 | C33 | 95688-99181 | hybrid | 44.8 | 6 | 52x3, 52x3 | 12 | 72 | 156 | 156 | 312 | 3D | 15.09333 | 47.39322 | <1 | 867.694504 | 6433.544836
146 | C34 | 95688-99181 | hybrid | 44.8 | 6 | 52x3, 52x3 | 12 | 72 | 156 | 156 | 312 | 3D | 16.03 | 46.18073 | 31.60484 | 478.1708 | 7641.097425
147 | C35 | 95688-99181 | hybrid | 44.8 | 6 | 52x3, 52x3 | 12 | 72 | 156 | 156 | 312 | 3D | 15.91667 | 48.0015 | 196.69634 | 452.153 | 7751.730225
148 | C36 | 95688-99181 | hybrid | 44.8 | 6 | 52x3, 52x3 | 12 | 72 | 156 | 156 | 312 | 3D | 17.335 | 50.95527 | 1.76271 | 575.103048 | 7805.4672
149 | C37 | 95688-99181 | hybrid | 44.8 | 6 | 52x3, 52x3 | 12 | 72 | 156 | 156 | 312 | 3D | 15.92333 | 45.24509 | <1 | 507.143048 | 7034.28909
150 | C38 | 95688-99181 | hybrid | 44.8 | 6 | 52x3, 52x3 | 12 | 72 | 156 | 156 | 312 | 3D | 13.12333 | 45.23007 | 6.6186 | 460.1656 | 7228.492
151 | C39 | 95688-99181 | hybrid | 44.8 | 6 | 52x3, 52x3 | 12 | 72 | 156 | 156 | 312 | 3D | 16.97833 | 43.83668 | <1 | 425.5576965 | 5928.216825
152 | C40 | 95688-99181 | hybrid | 44.8 | 6 | 52x3, 52x3 | 12 | 72 | 156 | 156 | 312 | 3D | 14.785 | 46.44465 | 46.04747 | 387.2974 | 6015.954
153 | C41 | 95688-99181 | hybrid | 44.8 | 6 | 52x3, 52x3 | 12 | 72 | 156 | 156 | 312 | 3D | 15.515 | 46.09956 | 14.08985 | 454.5106055 | 3703.830925
154 | C42 | 95688-99181 | hybrid | 44.8 | 6 | 52x3, 52x3 | 12 | 72 | 156 | 156 | 312 | 3D | 12.78833 | 46.20186 | <1 | 890.4922686 | 3445.376282
155 | C43 | 95688-99181 | hybrid | 44.8 | 6 | 52x2, 52x4 | 12 | 72 | 208 | 104 | 312 | 3D | 13.945 | 48.67346 | <1 | 994.2307234 | 3430.821474
156 | C44 | 95688-99181 | hybrid | 44.8 | 6 | 52x2, 52x4 | 12 | 72 | 208 | 104 | 312 | 3D | 12.625 | 50.07258 | <1 | 504.3305 | 3504.071
157 | C45 | 95688-99181 | hybrid | 44.8 | 6 | 52x2, 52x4 | 12 | 72 | 208 | 104 | 312 | 3D | 14.83 | 62.81435 | <1 | 558.6108 | 3425.182
158 | C46 | 95688-99181 | hybrid | 44.8 | 6 | 52x2, 52x4 | 12 | 72 | 208 | 104 | 312 | 3D | 14.99167 | 58.38106 | <1 | 544.1643 | 3525.722
159 | C47 | 95688-99181 | hybrid | 44.8 | 6 | 52x2, 52x4 | 12 | 72 | 208 | 104 | 312 | 3D | 17.865 | 50.19924 | <1 | 567.4028 | 3713.365
160 | C48 | 95688-99181 | hybrid | 44.8 | 6 | 52x2, 52x4 | 12 | 72 | 208 | 104 | 312 | 3D | 12.84 | 48.94128 | <1 | 555.708868 | 4132.715
161 | C49 | 95688-99181 | hybrid | 44.8 | 6 | 52x2, 52x4 | 12 | 72 | 208 | 104 | 312 | 3D | 14.87167 | 52.78083 | <1 | 542.9817075 | 3729.233735
162 | C50 | 95688-99181 | hybrid | 44.8 | 6 | 52x2, 52x4 | 12 | 72 | 208 | 104 | 312 | 3D | 12.92 | 46.36265 | <1 | 519.2702315 | 3720.791775
163 | C51 | 95688-99181 | hybrid | 44.8 | 6 | 52x2, 52x4 | 12 | 72 | 208 | 104 | 312 | 3D | 14.71833 | 48.41093 | 2.4103 | 444.7592 | 3851.22
164 | C52 | 95688-99181 | hybrid | 44.8 | 6 | 52x2, 52x4 | 12 | 72 | 208 | 104 | 312 | 3D | 12.33833 | 48.23408 | <1 | 497.17231 | 4071.807215
165 | C53 | 95688-99181 | hybrid | 44.8 | 6 | 52x2, 52x4 | 12 | 72 | 208 | 104 | 312 | 3D | 14.585 | 46.17041 | <1 | 503.2834635 | 3723.047
166 | C54 | 95688-99181 | hybrid | 44.8 | 6 | 52x2, 52x4 | 12 | 72 | 208 | 104 | 312 | 3D | 14.015 | 47.81587 | <1 | 501.863683 | 3497.011195
167 | C55 | 95688-99181 | hybrid | 44.8 | 6 | 52x2, 52x4 | 12 | 72 | 208 | 104 | 312 | 3D | 15.05 | 246.0472 | <1 | 535.3035 | 3541.033395
168 | C56 | 95688-99181 | hybrid | 44.8 | 6 | 52x2, 52x4 | 12 | 72 | 208 | 104 | 312 | 3D | 13.95167 | 49.0331 | <1 | 478.769 | 4188.29258
169 | C57 | 95688-99181 | hybrid | 44.8 | 6 | 52x2, 52x4 | 12 | 72 | 208 | 104 | 312 | 3D | 17.89 | 47.96075 | <1 | 795.5203912 | 4594.92779
170 | C58 | 95688-99181 | hybrid | 44.8 | 6 | 52x1, 52x5 | 12 | 72 | 260 | 52 | 312 | 3D | 16.03833 | 55.65916 | <1 | 857.6602468 | 3839.375504
171 | C59 | 95688-99181 | hybrid | 44.8 | 6 | 52x1, 52x5 | 12 | 72 | 260 | 52 | 312 | 3D | 14.65667 | 51.29024 | <1 | 491.742194 | 4805.165
172 | C60 | 95688-99181 | hybrid | 44.8 | 6 | 52x1, 52x5 | 12 | 72 | 260 | 52 | 312 | 3D | 13.66217 | 51.71713 | <1 | 521.2764935 | 5627.15
173 | C61 | 95688-99181 | hybrid | 44.8 | 6 | 52x1, 52x5 | 12 | 72 | 260 | 52 | 312 | 3D | 140.1217 | 60.93807 | <1 | 574.345844 | 4991.80858
174 | C62 | 95688-99181 | hybrid | 44.8 | 6 | 52x1, 52x5 | 12 | 72 | 260 | 52 | 312 | 3D | 16.095 | 206.6082 | <1 | 553.4461865 | 4683.073455
175 | C63 | 95688-99181 | hybrid | 44.8 | 6 | 52x1, 52x5 | 12 | 72 | 260 | 52 | 312 | 3D | 16.545 | 51.7332 | <1 | 767.0543522 | 4724.199646
176 | C64 | 99181 | RNA | 44.8 | 6 | 52x6 | 12 | 72 | 312 | 0 | 312 | 3D | 16.30667 | 60.83902 | <1 | 792.1698612 | 4247.244774

## NANP compositions
# | NANP | DNA/RNA | Compositon | Length (nts) | 2D Diagram | Sequence(5'→3')
TRIANGLE VARIANTS
1 | T1 | RNA | rT1 | 78 |  | GGAUGCUGGUACUUUUGAAACAUUUCGAGUCGCGAGGGUUUUCCCAUCGUUGGCCCGUAUCGCGUUUUCUUAUGAAGA
|  |  | rT2 | 54 |  | GGUCGCGACCUUCUUUUCCCUCGCGACUCGAAAUGUUUCUUUUCGAGGUCGCCC
|  |  | rT3 | 54 |  | GGAUCUUUCGCCUUUUCGCGAUACGGGCCAACGAUGGGUUUUGAAGGUCGCGAC
|  |  | rT4 | 53 |  | GGGCGACCUCGUUUUGUACCAGCAUCCUCUUCAUAAGUUUUGGCGAAAGAUCC
2 | T2 | Hybrid | rT1 | 78 |  | GGAUGCUGGUACUUUUGAAACAUUUCGAGUCGCGAGGGUUUUCCCAUCGUUGGCCCGUAUCGCGUUUUCUUAUGAAGA
|  |  | rT2 | 54 |  | GGUCGCGACCUUCUUUUCCCUCGCGACUCGAAAUGUUUCUUUUCGAGGUCGCCC
|  |  | dT3 | 54 |  | GGATCTTTCGCCTTTTCGCGATACGGGCCAACGATGGGTTTTGAAGGTCGCGAC
|  |  | rT4 | 53 |  | GGGCGACCUCGUUUUGUACCAGCAUCCUCUUCAUAAGUUUUGGCGAAAGAUCC
3 | T3 | Hybrid | rT1 | 78 |  | GGAUGCUGGUACUUUUGAAACAUUUCGAGUCGCGAGGGUUUUCCCAUCGUUGGCCCGUAUCGCGUUUUCUUAUGAAGA
|  |  | rT2 | 54 |  | GGUCGCGACCUUCUUUUCCCUCGCGACUCGAAAUGUUUCUUUUCGAGGUCGCCC
|  |  | rT3 | 54 |  | GGAUCUUUCGCCUUUUCGCGAUACGGGCCAACGAUGGGUUUUGAAGGUCGCGAC
|  |  | dT4 | 53 |  | GGGCGACCTCGTTTTGTACCAGCATCCTCTTCATAAGTTTTGGCGAAAGATCC
4 | T4 | Hybrid | rT1 | 78 |  | GGAUGCUGGUACUUUUGAAACAUUUCGAGUCGCGAGGGUUUUCCCAUCGUUGGCCCGUAUCGCGUUUUCUUAUGAAGA
|  |  | dT2 | 54 |  | GGTCGCGACCTTCTTTTCCCTCGCGACTCGAAATGTTTCTTTTCGAGGTCGCCC
|  |  | rT3 | 54 |  | GGAUCUUUCGCCUUUUCGCGAUACGGGCCAACGAUGGGUUUUGAAGGUCGCGAC
|  |  | rT4 | 53 |  | GGGCGACCUCGUUUUGUACCAGCAUCCUCUUCAUAAGUUUUGGCGAAAGAUCC
5 | T5 | Hybrid | dT1 | 78 |  | GGATGCTGGTACTTTTGAAACATTTCGAGTCGCGAGGGTTTTCCCATCGTTGGCCCGTATCGCGTTTTCTTATGAAGA
|  |  | rT2 | 54 |  | GGUCGCGACCUUCUUUUCCCUCGCGACUCGAAAUGUUUCUUUUCGAGGUCGCCC
|  |  | rT3 | 54 |  | GGAUCUUUCGCCUUUUCGCGAUACGGGCCAACGAUGGGUUUUGAAGGUCGCGAC
|  |  | rT4 | 53 |  | GGGCGACCUCGUUUUGUACCAGCAUCCUCUUCAUAAGUUUUGGCGAAAGAUCC
6 | T6 | Hybrid | dT1 | 78 |  | GGATGCTGGTACTTTTGAAACATTTCGAGTCGCGAGGGTTTTCCCATCGTTGGCCCGTATCGCGTTTTCTTATGAAGA
|  |  | rT2 | 54 |  | GGUCGCGACCUUCUUUUCCCUCGCGACUCGAAAUGUUUCUUUUCGAGGUCGCCC
|  |  | rT3 | 54 |  | GGAUCUUUCGCCUUUUCGCGAUACGGGCCAACGAUGGGUUUUGAAGGUCGCGAC
|  |  | dT4 | 53 |  | GGGCGACCTCGTTTTGTACCAGCATCCTCTTCATAAGTTTTGGCGAAAGATCC
7 | T7 | Hybrid | rT1 | 78 |  | GGAUGCUGGUACUUUUGAAACAUUUCGAGUCGCGAGGGUUUUCCCAUCGUUGGCCCGUAUCGCGUUUUCUUAUGAAGA
|  |  | dT2 | 54 |  | GGTCGCGACCTTCTTTTCCCTCGCGACTCGAAATGTTTCTTTTCGAGGTCGCCC
|  |  | dT3 | 54 |  | GGATCTTTCGCCTTTTCGCGATACGGGCCAACGATGGGTTTTGAAGGTCGCGAC
|  |  | rT4 | 53 |  | GGGCGACCUCGUUUUGUACCAGCAUCCUCUUCAUAAGUUUUGGCGAAAGAUCC
8 | T8 | Hybrid | rT1 | 78 |  | GGAUGCUGGUACUUUUGAAACAUUUCGAGUCGCGAGGGUUUUCCCAUCGUUGGCCCGUAUCGCGUUUUCUUAUGAAGA
|  |  | dT2 | 54 |  | GGTCGCGACCTTCTTTTCCCTCGCGACTCGAAATGTTTCTTTTCGAGGTCGCCC
|  |  | rT3 | 54 |  | GGAUCUUUCGCCUUUUCGCGAUACGGGCCAACGAUGGGUUUUGAAGGUCGCGAC
|  |  | dT4 | 53 |  | GGGCGACCTCGTTTTGTACCAGCATCCTCTTCATAAGTTTTGGCGAAAGATCC
9 | T9 | Hybrid | rT1 | 78 |  | GGAUGCUGGUACUUUUGAAACAUUUCGAGUCGCGAGGGUUUUCCCAUCGUUGGCCCGUAUCGCGUUUUCUUAUGAAGA
|  |  | rT2 | 54 |  | GGUCGCGACCUUCUUUUCCCUCGCGACUCGAAAUGUUUCUUUUCGAGGUCGCCC
|  |  | dT3 | 54 |  | GGATCTTTCGCCTTTTCGCGATACGGGCCAACGATGGGTTTTGAAGGTCGCGAC
|  |  | dT4 | 53 |  | GGGCGACCTCGTTTTGTACCAGCATCCTCTTCATAAGTTTTGGCGAAAGATCC
10 | T10 | Hybrid | dT1 | 78 |  | GGATGCTGGTACTTTTGAAACATTTCGAGTCGCGAGGGTTTTCCCATCGTTGGCCCGTATCGCGTTTTCTTATGAAGA
|  |  | dT2 | 54 |  | GGTCGCGACCTTCTTTTCCCTCGCGACTCGAAATGTTTCTTTTCGAGGTCGCCC
|  |  | rT3 | 54 |  | GGAUCUUUCGCCUUUUCGCGAUACGGGCCAACGAUGGGUUUUGAAGGUCGCGAC
|  |  | rT4 | 53 |  | GGGCGACCUCGUUUUGUACCAGCAUCCUCUUCAUAAGUUUUGGCGAAAGAUCC
11 | T11 | Hybrid | dT1 | 78 |  | GGATGCTGGTACTTTTGAAACATTTCGAGTCGCGAGGGTTTTCCCATCGTTGGCCCGTATCGCGTTTTCTTATGAAGA
|  |  | rT2 | 54 |  | GGUCGCGACCUUCUUUUCCCUCGCGACUCGAAAUGUUUCUUUUCGAGGUCGCCC
|  |  | dT3 | 54 |  | GGATCTTTCGCCTTTTCGCGATACGGGCCAACGATGGGTTTTGAAGGTCGCGAC
|  |  | rT4 | 53 |  | GGGCGACCUCGUUUUGUACCAGCAUCCUCUUCAUAAGUUUUGGCGAAAGAUCC
12 | T12 | Hybrid | rT1 | 78 |  | GGAUGCUGGUACUUUUGAAACAUUUCGAGUCGCGAGGGUUUUCCCAUCGUUGGCCCGUAUCGCGUUUUCUUAUGAAGA
|  |  | dT2 | 54 |  | GGTCGCGACCTTCTTTTCCCTCGCGACTCGAAATGTTTCTTTTCGAGGTCGCCC
|  |  | dT3 | 54 |  | GGATCTTTCGCCTTTTCGCGATACGGGCCAACGATGGGTTTTGAAGGTCGCGAC
|  |  | dT4 | 53 |  | GGGCGACCTCGTTTTGTACCAGCATCCTCTTCATAAGTTTTGGCGAAAGATCC
13 | T13 | Hybrid | dT1 | 78 |  | GGATGCTGGTACTTTTGAAACATTTCGAGTCGCGAGGGTTTTCCCATCGTTGGCCCGTATCGCGTTTTCTTATGAAGA
|  |  | dT2 | 54 |  | GGTCGCGACCTTCTTTTCCCTCGCGACTCGAAATGTTTCTTTTCGAGGTCGCCC
|  |  | dT3 | 54 |  | GGATCTTTCGCCTTTTCGCGATACGGGCCAACGATGGGTTTTGAAGGTCGCGAC
|  |  | rT4 | 53 |  | GGGCGACCUCGUUUUGUACCAGCAUCCUCUUCAUAAGUUUUGGCGAAAGAUCC
14 | T14 | Hybrid | dT1 | 78 |  | GGATGCTGGTACTTTTGAAACATTTCGAGTCGCGAGGGTTTTCCCATCGTTGGCCCGTATCGCGTTTTCTTATGAAGA
|  |  | dT2 | 54 |  | GGTCGCGACCTTCTTTTCCCTCGCGACTCGAAATGTTTCTTTTCGAGGTCGCCC
|  |  | rT3 | 54 |  | GGAUCUUUCGCCUUUUCGCGAUACGGGCCAACGAUGGGUUUUGAAGGUCGCGAC
|  |  | dT4 | 53 |  | GGGCGACCTCGTTTTGTACCAGCATCCTCTTCATAAGTTTTGGCGAAAGATCC
15 | T15 | Hybrid | dT1 | 78 |  | GGATGCTGGTACTTTTGAAACATTTCGAGTCGCGAGGGTTTTCCCATCGTTGGCCCGTATCGCGTTTTCTTATGAAGA
|  |  | rT2 | 54 |  | GGUCGCGACCUUCUUUUCCCUCGCGACUCGAAAUGUUUCUUUUCGAGGUCGCCC
|  |  | dT3 | 54 |  | GGATCTTTCGCCTTTTCGCGATACGGGCCAACGATGGGTTTTGAAGGTCGCGAC
|  |  | dT4 | 53 |  | GGGCGACCTCGTTTTGTACCAGCATCCTCTTCATAAGTTTTGGCGAAAGATCC
16 | T16 | DNA | dT1 | 78 |  | GGATGCTGGTACTTTTGAAACATTTCGAGTCGCGAGGGTTTTCCCATCGTTGGCCCGTATCGCGTTTTCTTATGAAGA
|  |  | dT2 | 54 |  | GGTCGCGACCTTCTTTTCCCTCGCGACTCGAAATGTTTCTTTTCGAGGTCGCCC
|  |  | dT3 | 54 |  | GGATCTTTCGCCTTTTCGCGATACGGGCCAACGATGGGTTTTGAAGGTCGCGAC
|  |  | dT4 | 53 |  | GGGCGACCTCGTTTTGTACCAGCATCCTCTTCATAAGTTTTGGCGAAAGATCC
SQUARE VARIANTS
17 | S1 | RNA | rS1 | 104 |  | GGAUGCUGGUACUUUUGUUGGCCGAGACCAUAUCCCGGUUUUGAAACAUUUCGAGUCGCGAGGGUUUUCCCAUCGUUGGCCCGUAUCGCGUUUUCUUAUGAAGA
|  |  | rT2 | 54 |  | GGUCGCGACCUUCUUUUCCCUCGCGACUCGAAAUGUUUCUUUUCGAGGUCGCCC
|  |  | rT3 | 54 |  | GGAUCUUUCGCCUUUUCGCGAUACGGGCCAACGAUGGGUUUUGAAGGUCGCGAC
|  |  | rT4 | 53 |  | GGGCGACCUCGUUUUGUACCAGCAUCCUCUUCAUAAGUUUUGGCGAAAGAUCC
|  |  | rS5 | 52 |  | GGGCGACCUCGUUUUCCGGGAUAUGGUCUCGGCCAACUUUUCGAGGUCGCCC
18 | S2 | Hybrid | rS1 | 104 |  | GGAUGCUGGUACUUUUGUUGGCCGAGACCAUAUCCCGGUUUUGAAACAUUUCGAGUCGCGAGGGUUUUCCCAUCGUUGGCCCGUAUCGCGUUUUCUUAUGAAGA
|  |  | rT2 | 54 |  | GGUCGCGACCUUCUUUUCCCUCGCGACUCGAAAUGUUUCUUUUCGAGGUCGCCC
|  |  | rT3 | 54 |  | GGAUCUUUCGCCUUUUCGCGAUACGGGCCAACGAUGGGUUUUGAAGGUCGCGAC
|  |  | rT4 | 53 |  | GGGCGACCUCGUUUUGUACCAGCAUCCUCUUCAUAAGUUUUGGCGAAAGAUCC
|  |  | dS5 | 52 |  | GGGCGACCTCGTTTTCCGGGATATGGTCTCGGCCAACTTTTCGAGGTCGCCC
19 | S3 | Hybrid | rS1 | 104 |  | GGAUGCUGGUACUUUUGUUGGCCGAGACCAUAUCCCGGUUUUGAAACAUUUCGAGUCGCGAGGGUUUUCCCAUCGUUGGCCCGUAUCGCGUUUUCUUAUGAAGA
|  |  | dT2 | 54 |  | GGTCGCGACCTTCTTTTCCCTCGCGACTCGAAATGTTTCTTTTCGAGGTCGCCC
|  |  | rT3 | 54 |  | GGAUCUUUCGCCUUUUCGCGAUACGGGCCAACGAUGGGUUUUGAAGGUCGCGAC
|  |  | rT4 | 53 |  | GGGCGACCUCGUUUUGUACCAGCAUCCUCUUCAUAAGUUUUGGCGAAAGAUCC
|  |  | rS5 | 52 |  | GGGCGACCUCGUUUUCCGGGAUAUGGUCUCGGCCAACUUUUCGAGGUCGCCC
20 | S4 | Hybrid | rS1 | 104 |  | GGAUGCUGGUACUUUUGUUGGCCGAGACCAUAUCCCGGUUUUGAAACAUUUCGAGUCGCGAGGGUUUUCCCAUCGUUGGCCCGUAUCGCGUUUUCUUAUGAAGA
|  |  | rT2 | 54 |  | GGUCGCGACCUUCUUUUCCCUCGCGACUCGAAAUGUUUCUUUUCGAGGUCGCCC
|  |  | rT3 | 54 |  | GGAUCUUUCGCCUUUUCGCGAUACGGGCCAACGAUGGGUUUUGAAGGUCGCGAC
|  |  | dT4 | 53 |  | GGGCGACCTCGTTTTGTACCAGCATCCTCTTCATAAGTTTTGGCGAAAGATCC
|  |  | rS5 | 52 |  | GGGCGACCUCGUUUUCCGGGAUAUGGUCUCGGCCAACUUUUCGAGGUCGCCC
21 | S5 | Hybrid | rS1 | 104 |  | GGAUGCUGGUACUUUUGUUGGCCGAGACCAUAUCCCGGUUUUGAAACAUUUCGAGUCGCGAGGGUUUUCCCAUCGUUGGCCCGUAUCGCGUUUUCUUAUGAAGA
|  |  | rT2 | 54 |  | GGUCGCGACCUUCUUUUCCCUCGCGACUCGAAAUGUUUCUUUUCGAGGUCGCCC
|  |  | dT3 | 54 |  | GGATCTTTCGCCTTTTCGCGATACGGGCCAACGATGGGTTTTGAAGGTCGCGAC
|  |  | rT4 | 53 |  | GGGCGACCUCGUUUUGUACCAGCAUCCUCUUCAUAAGUUUUGGCGAAAGAUCC
|  |  | rS5 | 52 |  | GGGCGACCUCGUUUUCCGGGAUAUGGUCUCGGCCAACUUUUCGAGGUCGCCC
22 | S6 | Hybrid | dS1 | 104 |  | GGATGCTGGTACTTTTGTTGGCCGAGACCATATCCCGGTTTTGAAACATTTCGAGTCGCGAGGGTTTTCCCATCGTTGGCCCGTATCGCGTTTTCTTATGAAGA
|  |  | rT2 | 54 |  | GGUCGCGACCUUCUUUUCCCUCGCGACUCGAAAUGUUUCUUUUCGAGGUCGCCC
|  |  | rT3 | 54 |  | GGAUCUUUCGCCUUUUCGCGAUACGGGCCAACGAUGGGUUUUGAAGGUCGCGAC
|  |  | rT4 | 53 |  | GGGCGACCUCGUUUUGUACCAGCAUCCUCUUCAUAAGUUUUGGCGAAAGAUCC
|  |  | rS5 | 52 |  | GGGCGACCUCGUUUUCCGGGAUAUGGUCUCGGCCAACUUUUCGAGGUCGCCC
23 | S7 | Hybrid | rS1 | 104 |  | GGAUGCUGGUACUUUUGUUGGCCGAGACCAUAUCCCGGUUUUGAAACAUUUCGAGUCGCGAGGGUUUUCCCAUCGUUGGCCCGUAUCGCGUUUUCUUAUGAAGA
|  |  | dT2 | 54 |  | GGTCGCGACCTTCTTTTCCCTCGCGACTCGAAATGTTTCTTTTCGAGGTCGCCC
|  |  | rT3 | 54 |  | GGAUCUUUCGCCUUUUCGCGAUACGGGCCAACGAUGGGUUUUGAAGGUCGCGAC
|  |  | rT4 | 53 |  | GGGCGACCUCGUUUUGUACCAGCAUCCUCUUCAUAAGUUUUGGCGAAAGAUCC
|  |  | dS5 | 52 |  | GGGCGACCTCGTTTTCCGGGATATGGTCTCGGCCAACTTTTCGAGGTCGCCC
24 | S8 | Hybrid | rS1 | 104 |  | GGAUGCUGGUACUUUUGUUGGCCGAGACCAUAUCCCGGUUUUGAAACAUUUCGAGUCGCGAGGGUUUUCCCAUCGUUGGCCCGUAUCGCGUUUUCUUAUGAAGA
|  |  | dT2 | 54 |  | GGTCGCGACCTTCTTTTCCCTCGCGACTCGAAATGTTTCTTTTCGAGGTCGCCC
|  |  | dT3 | 54 |  | GGATCTTTCGCCTTTTCGCGATACGGGCCAACGATGGGTTTTGAAGGTCGCGAC
|  |  | rT4 | 53 |  | GGGCGACCUCGUUUUGUACCAGCAUCCUCUUCAUAAGUUUUGGCGAAAGAUCC
|  |  | rS5 | 52 |  | GGGCGACCUCGUUUUCCGGGAUAUGGUCUCGGCCAACUUUUCGAGGUCGCCC
25 | S9 | Hybrid | rS1 | 104 |  | GGAUGCUGGUACUUUUGUUGGCCGAGACCAUAUCCCGGUUUUGAAACAUUUCGAGUCGCGAGGGUUUUCCCAUCGUUGGCCCGUAUCGCGUUUUCUUAUGAAGA
|  |  | dT2 | 54 |  | GGTCGCGACCTTCTTTTCCCTCGCGACTCGAAATGTTTCTTTTCGAGGTCGCCC
|  |  | rT3 | 54 |  | GGAUCUUUCGCCUUUUCGCGAUACGGGCCAACGAUGGGUUUUGAAGGUCGCGAC
|  |  | dT4 | 53 |  | GGGCGACCTCGTTTTGTACCAGCATCCTCTTCATAAGTTTTGGCGAAAGATCC
|  |  | rS5 | 52 |  | GGGCGACCUCGUUUUCCGGGAUAUGGUCUCGGCCAACUUUUCGAGGUCGCCC
26 | S10 | Hybrid | rS1 | 104 |  | GGAUGCUGGUACUUUUGUUGGCCGAGACCAUAUCCCGGUUUUGAAACAUUUCGAGUCGCGAGGGUUUUCCCAUCGUUGGCCCGUAUCGCGUUUUCUUAUGAAGA
|  |  | rT2 | 54 |  | GGUCGCGACCUUCUUUUCCCUCGCGACUCGAAAUGUUUCUUUUCGAGGUCGCCC
|  |  | rT3 | 54 |  | GGAUCUUUCGCCUUUUCGCGAUACGGGCCAACGAUGGGUUUUGAAGGUCGCGAC
|  |  | dT4 | 53 |  | GGGCGACCTCGTTTTGTACCAGCATCCTCTTCATAAGTTTTGGCGAAAGATCC
|  |  | dS5 | 52 |  | GGGCGACCTCGTTTTCCGGGATATGGTCTCGGCCAACTTTTCGAGGTCGCCC
27 | S11 | Hybrid | rS1 | 104 |  | GGAUGCUGGUACUUUUGUUGGCCGAGACCAUAUCCCGGUUUUGAAACAUUUCGAGUCGCGAGGGUUUUCCCAUCGUUGGCCCGUAUCGCGUUUUCUUAUGAAGA
|  |  | rT2 | 54 |  | GGUCGCGACCUUCUUUUCCCUCGCGACUCGAAAUGUUUCUUUUCGAGGUCGCCC
|  |  | dT3 | 54 |  | GGATCTTTCGCCTTTTCGCGATACGGGCCAACGATGGGTTTTGAAGGTCGCGAC
|  |  | rT4 | 53 |  | GGGCGACCUCGUUUUGUACCAGCAUCCUCUUCAUAAGUUUUGGCGAAAGAUCC
|  |  | dS5 | 52 |  | GGGCGACCTCGTTTTCCGGGATATGGTCTCGGCCAACTTTTCGAGGTCGCCC
28 | S12 | Hybrid | rS1 | 104 |  | GGAUGCUGGUACUUUUGUUGGCCGAGACCAUAUCCCGGUUUUGAAACAUUUCGAGUCGCGAGGGUUUUCCCAUCGUUGGCCCGUAUCGCGUUUUCUUAUGAAGA
|  |  | rT2 | 54 |  | GGUCGCGACCUUCUUUUCCCUCGCGACUCGAAAUGUUUCUUUUCGAGGUCGCCC
|  |  | dT3 | 54 |  | GGATCTTTCGCCTTTTCGCGATACGGGCCAACGATGGGTTTTGAAGGTCGCGAC
|  |  | dT4 | 53 |  | GGGCGACCTCGTTTTGTACCAGCATCCTCTTCATAAGTTTTGGCGAAAGATCC
|  |  | rS5 | 52 |  | GGGCGACCUCGUUUUCCGGGAUAUGGUCUCGGCCAACUUUUCGAGGUCGCCC
29 | S13 | Hybrid | dS1 | 104 |  | GGATGCTGGTACTTTTGTTGGCCGAGACCATATCCCGGTTTTGAAACATTTCGAGTCGCGAGGGTTTTCCCATCGTTGGCCCGTATCGCGTTTTCTTATGAAGA
|  |  | rT2 | 54 |  | GGUCGCGACCUUCUUUUCCCUCGCGACUCGAAAUGUUUCUUUUCGAGGUCGCCC
|  |  | rT3 | 54 |  | GGAUCUUUCGCCUUUUCGCGAUACGGGCCAACGAUGGGUUUUGAAGGUCGCGAC
|  |  | rT4 | 53 |  | GGGCGACCUCGUUUUGUACCAGCAUCCUCUUCAUAAGUUUUGGCGAAAGAUCC
|  |  | dS5 | 52 |  | GGGCGACCTCGTTTTCCGGGATATGGTCTCGGCCAACTTTTCGAGGTCGCCC
30 | S14 | Hybrid | dS1 | 104 |  | GGATGCTGGTACTTTTGTTGGCCGAGACCATATCCCGGTTTTGAAACATTTCGAGTCGCGAGGGTTTTCCCATCGTTGGCCCGTATCGCGTTTTCTTATGAAGA
|  |  | rT2 | 54 |  | GGUCGCGACCUUCUUUUCCCUCGCGACUCGAAAUGUUUCUUUUCGAGGUCGCCC
|  |  | rT3 | 54 |  | GGAUCUUUCGCCUUUUCGCGAUACGGGCCAACGAUGGGUUUUGAAGGUCGCGAC
|  |  | dT4 | 53 |  | GGGCGACCTCGTTTTGTACCAGCATCCTCTTCATAAGTTTTGGCGAAAGATCC
|  |  | rS5 | 52 |  | GGGCGACCUCGUUUUCCGGGAUAUGGUCUCGGCCAACUUUUCGAGGUCGCCC
31 | S15 | Hybrid | dS1 | 104 |  | GGATGCTGGTACTTTTGTTGGCCGAGACCATATCCCGGTTTTGAAACATTTCGAGTCGCGAGGGTTTTCCCATCGTTGGCCCGTATCGCGTTTTCTTATGAAGA
|  |  | rT2 | 54 |  | GGUCGCGACCUUCUUUUCCCUCGCGACUCGAAAUGUUUCUUUUCGAGGUCGCCC
|  |  | dT3 | 54 |  | GGATCTTTCGCCTTTTCGCGATACGGGCCAACGATGGGTTTTGAAGGTCGCGAC
|  |  | rT4 | 53 |  | GGGCGACCUCGUUUUGUACCAGCAUCCUCUUCAUAAGUUUUGGCGAAAGAUCC
|  |  | rS5 | 52 |  | GGGCGACCUCGUUUUCCGGGAUAUGGUCUCGGCCAACUUUUCGAGGUCGCCC
32 | S16 | Hybrid | dS1 | 104 |  | GGATGCTGGTACTTTTGTTGGCCGAGACCATATCCCGGTTTTGAAACATTTCGAGTCGCGAGGGTTTTCCCATCGTTGGCCCGTATCGCGTTTTCTTATGAAGA
|  |  | dT2 | 54 |  | GGTCGCGACCTTCTTTTCCCTCGCGACTCGAAATGTTTCTTTTCGAGGTCGCCC
|  |  | rT3 | 54 |  | GGAUCUUUCGCCUUUUCGCGAUACGGGCCAACGAUGGGUUUUGAAGGUCGCGAC
|  |  | rT4 | 53 |  | GGGCGACCUCGUUUUGUACCAGCAUCCUCUUCAUAAGUUUUGGCGAAAGAUCC
|  |  | rS5 | 52 |  | GGGCGACCUCGUUUUCCGGGAUAUGGUCUCGGCCAACUUUUCGAGGUCGCCC
33 | S17 | Hybrid | rS1 | 104 |  | GGAUGCUGGUACUUUUGUUGGCCGAGACCAUAUCCCGGUUUUGAAACAUUUCGAGUCGCGAGGGUUUUCCCAUCGUUGGCCCGUAUCGCGUUUUCUUAUGAAGA
|  |  | rT2 | 54 |  | GGUCGCGACCUUCUUUUCCCUCGCGACUCGAAAUGUUUCUUUUCGAGGUCGCCC
|  |  | dT3 | 54 |  | GGATCTTTCGCCTTTTCGCGATACGGGCCAACGATGGGTTTTGAAGGTCGCGAC
|  |  | dT4 | 53 |  | GGGCGACCTCGTTTTGTACCAGCATCCTCTTCATAAGTTTTGGCGAAAGATCC
|  |  | dS5 | 52 |  | GGGCGACCTCGTTTTCCGGGATATGGTCTCGGCCAACTTTTCGAGGTCGCCC
34 | S18 | Hybrid | rS1 | 104 |  | GGAUGCUGGUACUUUUGUUGGCCGAGACCAUAUCCCGGUUUUGAAACAUUUCGAGUCGCGAGGGUUUUCCCAUCGUUGGCCCGUAUCGCGUUUUCUUAUGAAGA
|  |  | dT2 | 54 |  | GGTCGCGACCTTCTTTTCCCTCGCGACTCGAAATGTTTCTTTTCGAGGTCGCCC
|  |  | rT3 | 54 |  | GGAUCUUUCGCCUUUUCGCGAUACGGGCCAACGAUGGGUUUUGAAGGUCGCGAC
|  |  | dT4 | 53 |  | GGGCGACCTCGTTTTGTACCAGCATCCTCTTCATAAGTTTTGGCGAAAGATCC
|  |  | dS5 | 52 |  | GGGCGACCTCGTTTTCCGGGATATGGTCTCGGCCAACTTTTCGAGGTCGCCC
35 | S19 | Hybrid | rS1 | 104 |  | GGAUGCUGGUACUUUUGUUGGCCGAGACCAUAUCCCGGUUUUGAAACAUUUCGAGUCGCGAGGGUUUUCCCAUCGUUGGCCCGUAUCGCGUUUUCUUAUGAAGA
|  |  | dT2 | 54 |  | GGTCGCGACCTTCTTTTCCCTCGCGACTCGAAATGTTTCTTTTCGAGGTCGCCC
|  |  | dT3 | 54 |  | GGATCTTTCGCCTTTTCGCGATACGGGCCAACGATGGGTTTTGAAGGTCGCGAC
|  |  | rT4 | 53 |  | GGGCGACCUCGUUUUGUACCAGCAUCCUCUUCAUAAGUUUUGGCGAAAGAUCC
|  |  | dS5 | 52 |  | GGGCGACCTCGTTTTCCGGGATATGGTCTCGGCCAACTTTTCGAGGTCGCCC
36 | S20 | Hybrid | rS1 | 104 |  | GGAUGCUGGUACUUUUGUUGGCCGAGACCAUAUCCCGGUUUUGAAACAUUUCGAGUCGCGAGGGUUUUCCCAUCGUUGGCCCGUAUCGCGUUUUCUUAUGAAGA
|  |  | dT2 | 54 |  | GGTCGCGACCTTCTTTTCCCTCGCGACTCGAAATGTTTCTTTTCGAGGTCGCCC
|  |  | dT3 | 54 |  | GGATCTTTCGCCTTTTCGCGATACGGGCCAACGATGGGTTTTGAAGGTCGCGAC
|  |  | dT4 | 53 |  | GGGCGACCTCGTTTTGTACCAGCATCCTCTTCATAAGTTTTGGCGAAAGATCC
|  |  | rS5 | 52 |  | GGGCGACCUCGUUUUCCGGGAUAUGGUCUCGGCCAACUUUUCGAGGUCGCCC
37 | S21 | Hybrid | dS1 | 104 |  | GGATGCTGGTACTTTTGTTGGCCGAGACCATATCCCGGTTTTGAAACATTTCGAGTCGCGAGGGTTTTCCCATCGTTGGCCCGTATCGCGTTTTCTTATGAAGA
|  |  | dT2 | 54 |  | GGTCGCGACCTTCTTTTCCCTCGCGACTCGAAATGTTTCTTTTCGAGGTCGCCC
|  |  | rT3 | 54 |  | GGAUCUUUCGCCUUUUCGCGAUACGGGCCAACGAUGGGUUUUGAAGGUCGCGAC
|  |  | rT4 | 53 |  | GGGCGACCUCGUUUUGUACCAGCAUCCUCUUCAUAAGUUUUGGCGAAAGAUCC
|  |  | dS5 | 52 |  | GGGCGACCTCGTTTTCCGGGATATGGTCTCGGCCAACTTTTCGAGGTCGCCC
38 | S22 | Hybrid | dS1 | 104 |  | GGATGCTGGTACTTTTGTTGGCCGAGACCATATCCCGGTTTTGAAACATTTCGAGTCGCGAGGGTTTTCCCATCGTTGGCCCGTATCGCGTTTTCTTATGAAGA
|  |  | dT2 | 54 |  | GGTCGCGACCTTCTTTTCCCTCGCGACTCGAAATGTTTCTTTTCGAGGTCGCCC
|  |  | rT3 | 54 |  | GGAUCUUUCGCCUUUUCGCGAUACGGGCCAACGAUGGGUUUUGAAGGUCGCGAC
|  |  | dT4 | 53 |  | GGGCGACCTCGTTTTGTACCAGCATCCTCTTCATAAGTTTTGGCGAAAGATCC
|  |  | rS5 | 52 |  | GGGCGACCUCGUUUUCCGGGAUAUGGUCUCGGCCAACUUUUCGAGGUCGCCC
39 | S23 | Hybrid | dS1 | 104 |  | GGATGCTGGTACTTTTGTTGGCCGAGACCATATCCCGGTTTTGAAACATTTCGAGTCGCGAGGGTTTTCCCATCGTTGGCCCGTATCGCGTTTTCTTATGAAGA
|  |  | dT2 | 54 |  | GGTCGCGACCTTCTTTTCCCTCGCGACTCGAAATGTTTCTTTTCGAGGTCGCCC
|  |  | dT3 | 54 |  | GGATCTTTCGCCTTTTCGCGATACGGGCCAACGATGGGTTTTGAAGGTCGCGAC
|  |  | rT4 | 53 |  | GGGCGACCUCGUUUUGUACCAGCAUCCUCUUCAUAAGUUUUGGCGAAAGAUCC
|  |  | rS5 | 52 |  | GGGCGACCUCGUUUUCCGGGAUAUGGUCUCGGCCAACUUUUCGAGGUCGCCC
40 | S24 | Hybrid | dS1 | 104 |  | GGATGCTGGTACTTTTGTTGGCCGAGACCATATCCCGGTTTTGAAACATTTCGAGTCGCGAGGGTTTTCCCATCGTTGGCCCGTATCGCGTTTTCTTATGAAGA
|  |  | rT2 | 54 |  | GGUCGCGACCUUCUUUUCCCUCGCGACUCGAAAUGUUUCUUUUCGAGGUCGCCC
|  |  | rT3 | 54 |  | GGAUCUUUCGCCUUUUCGCGAUACGGGCCAACGAUGGGUUUUGAAGGUCGCGAC
|  |  | dT4 | 53 |  | GGGCGACCTCGTTTTGTACCAGCATCCTCTTCATAAGTTTTGGCGAAAGATCC
|  |  | dS5 | 52 |  | GGGCGACCTCGTTTTCCGGGATATGGTCTCGGCCAACTTTTCGAGGTCGCCC
41 | S25 | Hybrid | dS1 | 104 |  | GGATGCTGGTACTTTTGTTGGCCGAGACCATATCCCGGTTTTGAAACATTTCGAGTCGCGAGGGTTTTCCCATCGTTGGCCCGTATCGCGTTTTCTTATGAAGA
|  |  | rT2 | 54 |  | GGUCGCGACCUUCUUUUCCCUCGCGACUCGAAAUGUUUCUUUUCGAGGUCGCCC
|  |  | dT3 | 54 |  | GGATCTTTCGCCTTTTCGCGATACGGGCCAACGATGGGTTTTGAAGGTCGCGAC
|  |  | rT4 | 53 |  | GGGCGACCUCGUUUUGUACCAGCAUCCUCUUCAUAAGUUUUGGCGAAAGAUCC
|  |  | dS5 | 52 |  | GGGCGACCTCGTTTTCCGGGATATGGTCTCGGCCAACTTTTCGAGGTCGCCC
42 | S26 | Hybrid | dS1 | 104 |  | GGATGCTGGTACTTTTGTTGGCCGAGACCATATCCCGGTTTTGAAACATTTCGAGTCGCGAGGGTTTTCCCATCGTTGGCCCGTATCGCGTTTTCTTATGAAGA
|  |  | rT2 | 54 |  | GGUCGCGACCUUCUUUUCCCUCGCGACUCGAAAUGUUUCUUUUCGAGGUCGCCC
|  |  | dT3 | 54 |  | GGATCTTTCGCCTTTTCGCGATACGGGCCAACGATGGGTTTTGAAGGTCGCGAC
|  |  | dT4 | 53 |  | GGGCGACCTCGTTTTGTACCAGCATCCTCTTCATAAGTTTTGGCGAAAGATCC
|  |  | rS5 | 52 |  | GGGCGACCUCGUUUUCCGGGAUAUGGUCUCGGCCAACUUUUCGAGGUCGCCC
43 | S27 | Hybrid | dS1 | 104 |  | GGATGCTGGTACTTTTGTTGGCCGAGACCATATCCCGGTTTTGAAACATTTCGAGTCGCGAGGGTTTTCCCATCGTTGGCCCGTATCGCGTTTTCTTATGAAGA
|  |  | dT2 | 54 |  | GGTCGCGACCTTCTTTTCCCTCGCGACTCGAAATGTTTCTTTTCGAGGTCGCCC
|  |  | dT3 | 54 |  | GGATCTTTCGCCTTTTCGCGATACGGGCCAACGATGGGTTTTGAAGGTCGCGAC
|  |  | dT4 | 53 |  | GGGCGACCTCGTTTTGTACCAGCATCCTCTTCATAAGTTTTGGCGAAAGATCC
|  |  | rS5 | 52 |  | GGGCGACCUCGUUUUCCGGGAUAUGGUCUCGGCCAACUUUUCGAGGUCGCCC
44 | S28 | Hybrid | dS1 | 104 |  | GGATGCTGGTACTTTTGTTGGCCGAGACCATATCCCGGTTTTGAAACATTTCGAGTCGCGAGGGTTTTCCCATCGTTGGCCCGTATCGCGTTTTCTTATGAAGA
|  |  | dT2 | 54 |  | GGTCGCGACCTTCTTTTCCCTCGCGACTCGAAATGTTTCTTTTCGAGGTCGCCC
|  |  | dT3 | 54 |  | GGATCTTTCGCCTTTTCGCGATACGGGCCAACGATGGGTTTTGAAGGTCGCGAC
|  |  | rT4 | 53 |  | GGGCGACCUCGUUUUGUACCAGCAUCCUCUUCAUAAGUUUUGGCGAAAGAUCC
|  |  | dS5 | 52 |  | GGGCGACCTCGTTTTCCGGGATATGGTCTCGGCCAACTTTTCGAGGTCGCCC
45 | S29 | Hybrid | dS1 | 104 |  | GGATGCTGGTACTTTTGTTGGCCGAGACCATATCCCGGTTTTGAAACATTTCGAGTCGCGAGGGTTTTCCCATCGTTGGCCCGTATCGCGTTTTCTTATGAAGA
|  |  | dT2 | 54 |  | GGTCGCGACCTTCTTTTCCCTCGCGACTCGAAATGTTTCTTTTCGAGGTCGCCC
|  |  | rT3 | 4 |  | GGAUCUUUCGCCUUUUCGCGAUACGGGCCAACGAUGGGUUUUGAAGGUCGCGAC
|  |  | dT4 | 53 |  | GGGCGACCTCGTTTTGTACCAGCATCCTCTTCATAAGTTTTGGCGAAAGATCC
|  |  | dS5 | 52 |  | GGGCGACCTCGTTTTCCGGGATATGGTCTCGGCCAACTTTTCGAGGTCGCCC
46 | S30 | Hybrid | rS1 | 104 |  | GGAUGCUGGUACUUUUGUUGGCCGAGACCAUAUCCCGGUUUUGAAACAUUUCGAGUCGCGAGGGUUUUCCCAUCGUUGGCCCGUAUCGCGUUUUCUUAUGAAGA
|  |  | dT2 | 54 |  | GGTCGCGACCTTCTTTTCCCTCGCGACTCGAAATGTTTCTTTTCGAGGTCGCCC
|  |  | dT3 | 54 |  | GGATCTTTCGCCTTTTCGCGATACGGGCCAACGATGGGTTTTGAAGGTCGCGAC
|  |  | dT4 | 53 |  | GGGCGACCTCGTTTTGTACCAGCATCCTCTTCATAAGTTTTGGCGAAAGATCC
|  |  | dS5 | 52 |  | GGGCGACCTCGTTTTCCGGGATATGGTCTCGGCCAACTTTTCGAGGTCGCCC
47 | S31 | Hybrid | dS1 | 104 |  | GGATGCTGGTACTTTTGTTGGCCGAGACCATATCCCGGTTTTGAAACATTTCGAGTCGCGAGGGTTTTCCCATCGTTGGCCCGTATCGCGTTTTCTTATGAAGA
|  |  | rT2 | 54 |  | GGUCGCGACCUUCUUUUCCCUCGCGACUCGAAAUGUUUCUUUUCGAGGUCGCCC
|  |  | dT3 | 54 |  | GGATCTTTCGCCTTTTCGCGATACGGGCCAACGATGGGTTTTGAAGGTCGCGAC
|  |  | dT4 | 53 |  | GGGCGACCTCGTTTTGTACCAGCATCCTCTTCATAAGTTTTGGCGAAAGATCC
|  |  | dS5 | 52 |  | GGGCGACCTCGTTTTCCGGGATATGGTCTCGGCCAACTTTTCGAGGTCGCCC
48 | S32 | DNA | dS1 | 104 |  | GGATGCTGGTACTTTTGTTGGCCGAGACCATATCCCGGTTTTGAAACATTTCGAGTCGCGAGGGTTTTCCCATCGTTGGCCCGTATCGCGTTTTCTTATGAAGA
|  |  | dT2 | 54 |  | GGTCGCGACCTTCTTTTCCCTCGCGACTCGAAATGTTTCTTTTCGAGGTCGCCC
|  |  | dT3 | 54 |  | GGATCTTTCGCCTTTTCGCGATACGGGCCAACGATGGGTTTTGAAGGTCGCGAC
|  |  | dT4 | 53 |  | GGGCGACCTCGTTTTGTACCAGCATCCTCTTCATAAGTTTTGGCGAAAGATCC
|  |  | dS5 | 52 |  | GGGCGACCTCGTTTTCCGGGATATGGTCTCGGCCAACTTTTCGAGGTCGCCC
PENTAGON VARIANTS
49 | P1 | RNA | rP1 | 130 |  | GGAUGCUGGUACUUUUGUUGGCCGAGACCAUAUCCCGGUUUUGGGCCAACUCUUAGCGUGUCCGUUUUGAAACAUUUCGAGUCGCGAGGGUUUUCCCAUCGUUGGCCCGUAUCGCGUUUUCUUAUGAAGA
|  |  | rT2 | 54 |  | GGUCGCGACCUUCUUUUCCCUCGCGACUCGAAAUGUUUCUUUUCGAGGUCGCCC
|  |  | rT3 | 54 |  | GGAUCUUUCGCCUUUUCGCGAUACGGGCCAACGAUGGGUUUUGAAGGUCGCGAC
|  |  | rT4 | 53 |  | GGGCGACCUCGUUUUGUACCAGCAUCCUCUUCAUAAGUUUUGGCGAAAGAUCC
|  |  | rS5 | 52 |  | GGGCGACCUCGUUUUCCGGGAUAUGGUCUCGGCCAACUUUUCGAGGUCGCCC
|  |  | rP6 | 52 |  | GGGCGACCUCGUUUUCGGACACGCUAAGAGUUGGCCCUUUUCGAGGUCGCCC
50 | P2 | Hybrid | rP1 | 130 |  | GGAUGCUGGUACUUUUGUUGGCCGAGACCAUAUCCCGGUUUUGGGCCAACUCUUAGCGUGUCCGUUUUGAAACAUUUCGAGUCGCGAGGGUUUUCCCAUCGUUGGCCCGUAUCGCGUUUUCUUAUGAAGA
|  |  | rT2 | 54 |  | GGUCGCGACCUUCUUUUCCCUCGCGACUCGAAAUGUUUCUUUUCGAGGUCGCCC
|  |  | dT3 | 54 |  | GGATCTTTCGCCTTTTCGCGATACGGGCCAACGATGGGTTTTGAAGGTCGCGAC
|  |  | rT4 | 53 |  | GGGCGACCUCGUUUUGUACCAGCAUCCUCUUCAUAAGUUUUGGCGAAAGAUCC
|  |  | rS5 | 52 |  | GGGCGACCUCGUUUUCCGGGAUAUGGUCUCGGCCAACUUUUCGAGGUCGCCC
|  |  | rP6 | 52 |  | GGGCGACCUCGUUUUCGGACACGCUAAGAGUUGGCCCUUUUCGAGGUCGCCC
51 | P3 | Hybrid | rP1 | 130 |  | GGAUGCUGGUACUUUUGUUGGCCGAGACCAUAUCCCGGUUUUGGGCCAACUCUUAGCGUGUCCGUUUUGAAACAUUUCGAGUCGCGAGGGUUUUCCCAUCGUUGGCCCGUAUCGCGUUUUCUUAUGAAGA
|  |  | dT2 | 54 |  | GGTCGCGACCTTCTTTTCCCTCGCGACTCGAAATGTTTCTTTTCGAGGTCGCCC
|  |  | rT3 | 54 |  | GGAUCUUUCGCCUUUUCGCGAUACGGGCCAACGAUGGGUUUUGAAGGUCGCGAC
|  |  | rT4 | 53 |  | GGGCGACCUCGUUUUGUACCAGCAUCCUCUUCAUAAGUUUUGGCGAAAGAUCC
|  |  | rS5 | 52 |  | GGGCGACCUCGUUUUCCGGGAUAUGGUCUCGGCCAACUUUUCGAGGUCGCCC
|  |  | rP6 | 52 |  | GGGCGACCUCGUUUUCGGACACGCUAAGAGUUGGCCCUUUUCGAGGUCGCCC
52 | P4 | Hybrid | rp1 | 130 |  | GGAUGCUGGUACUUUUGUUGGCCGAGACCAUAUCCCGGUUUUGGGCCAACUCUUAGCGUGUCCGUUUUGAAACAUUUCGAGUCGCGAGGGUUUUCCCAUCGUUGGCCCGUAUCGCGUUUUCUUAUGAAGA
|  |  | rT2 | 54 |  | GGUCGCGACCUUCUUUUCCCUCGCGACUCGAAAUGUUUCUUUUCGAGGUCGCCC
|  |  | rT3 | 54 |  | GGAUCUUUCGCCUUUUCGCGAUACGGGCCAACGAUGGGUUUUGAAGGUCGCGAC
|  |  | rT4 | 53 |  | GGGCGACCUCGUUUUGUACCAGCAUCCUCUUCAUAAGUUUUGGCGAAAGAUCC
|  |  | rS5 | 52 |  | GGGCGACCUCGUUUUCCGGGAUAUGGUCUCGGCCAACUUUUCGAGGUCGCCC
|  |  | dP6 | 52 |  | GGGCGACCTCGTTTTCGGACACGCTAAGAGTTGGCCCTTTTCGAGGTCGCCC
53 | P5 | Hybrid | rP1 | 130 |  | GGAUGCUGGUACUUUUGUUGGCCGAGACCAUAUCCCGGUUUUGGGCCAACUCUUAGCGUGUCCGUUUUGAAACAUUUCGAGUCGCGAGGGUUUUCCCAUCGUUGGCCCGUAUCGCGUUUUCUUAUGAAGA
|  |  | rT2 | 54 |  | GGUCGCGACCUUCUUUUCCCUCGCGACUCGAAAUGUUUCUUUUCGAGGUCGCCC
|  |  | rT3 | 54 |  | GGAUCUUUCGCCUUUUCGCGAUACGGGCCAACGAUGGGUUUUGAAGGUCGCGAC
|  |  | rT4 | 53 |  | GGGCGACCUCGUUUUGUACCAGCAUCCUCUUCAUAAGUUUUGGCGAAAGAUCC
|  |  | dS5 | 52 |  | GGGCGACCTCGTTTTCCGGGATATGGTCTCGGCCAACTTTTCGAGGTCGCCC
|  |  | rP6 | 52 |  | GGGCGACCUCGUUUUCGGACACGCUAAGAGUUGGCCCUUUUCGAGGUCGCCC
54 | P6 | Hybrid | rP1 | 130 |  | GGAUGCUGGUACUUUUGUUGGCCGAGACCAUAUCCCGGUUUUGGGCCAACUCUUAGCGUGUCCGUUUUGAAACAUUUCGAGUCGCGAGGGUUUUCCCAUCGUUGGCCCGUAUCGCGUUUUCUUAUGAAGA
|  |  | rT2 | 54 |  | GGUCGCGACCUUCUUUUCCCUCGCGACUCGAAAUGUUUCUUUUCGAGGUCGCCC
|  |  | rT3 | 54 |  | GGAUCUUUCGCCUUUUCGCGAUACGGGCCAACGAUGGGUUUUGAAGGUCGCGAC
|  |  | dT4 | 53 |  | GGGCGACCTCGTTTTGTACCAGCATCCTCTTCATAAGTTTTGGCGAAAGATCC
|  |  | rS5 | 52 |  | GGGCGACCUCGUUUUCCGGGAUAUGGUCUCGGCCAACUUUUCGAGGUCGCCC
|  |  | rP6 | 52 |  | GGGCGACCUCGUUUUCGGACACGCUAAGAGUUGGCCCUUUUCGAGGUCGCCC
55 | P7 | Hybrid | dP1 | 130 |  | GGATGCTGGTACTTTTGTTGGCCGAGACCATATCCCGGTTTTGGGCCAACTCTTAGCGTGTCCGTTTTGAAACATTTCGAGTCGCGAGGGTTTTCCCATCGTTGGCCCGTATCGCGTTTTCTTATGAAGA
|  |  | rT2 | 54 |  | GGUCGCGACCUUCUUUUCCCUCGCGACUCGAAAUGUUUCUUUUCGAGGUCGCCC
|  |  | rT3 | 54 |  | GGAUCUUUCGCCUUUUCGCGAUACGGGCCAACGAUGGGUUUUGAAGGUCGCGAC
|  |  | rT4 | 53 |  | GGGCGACCUCGUUUUGUACCAGCAUCCUCUUCAUAAGUUUUGGCGAAAGAUCC
|  |  | rS5 | 52 |  | GGGCGACCUCGUUUUCCGGGAUAUGGUCUCGGCCAACUUUUCGAGGUCGCCC
|  |  | rP6 | 52 |  | GGGCGACCUCGUUUUCGGACACGCUAAGAGUUGGCCCUUUUCGAGGUCGCCC
56 | P8 | Hybrid | rP1 | 130 |  | GGAUGCUGGUACUUUUGUUGGCCGAGACCAUAUCCCGGUUUUGGGCCAACUCUUAGCGUGUCCGUUUUGAAACAUUUCGAGUCGCGAGGGUUUUCCCAUCGUUGGCCCGUAUCGCGUUUUCUUAUGAAGA
|  |  | dT2 | 54 |  | GGTCGCGACCTTCTTTTCCCTCGCGACTCGAAATGTTTCTTTTCGAGGTCGCCC
|  |  | rT3 | 54 |  | GGAUCUUUCGCCUUUUCGCGAUACGGGCCAACGAUGGGUUUUGAAGGUCGCGAC
|  |  | rT4 | 53 |  | GGGCGACCUCGUUUUGUACCAGCAUCCUCUUCAUAAGUUUUGGCGAAAGAUCC
|  |  | dS5 | 52 |  | GGGCGACCUCGUUUUCCGGGAUAUGGUCUCGGCCAACUUUUCGAGGUCGCCC
|  |  | rP6 | 52 |  | GGGCGACCUCGUUUUCGGACACGCUAAGAGUUGGCCCUUUUCGAGGUCGCCC
57 | P9 | Hybrid | rP1 | 130 |  | GGAUGCUGGUACUUUUGUUGGCCGAGACCAUAUCCCGGUUUUGGGCCAACUCUUAGCGUGUCCGUUUUGAAACAUUUCGAGUCGCGAGGGUUUUCCCAUCGUUGGCCCGUAUCGCGUUUUCUUAUGAAGA
|  |  | dT2 | 54 |  | GGTCGCGACCTTCTTTTCCCTCGCGACTCGAAATGTTTCTTTTCGAGGTCGCCC
|  |  | dT3 | 54 |  | GGATCTTTCGCCTTTTCGCGATACGGGCCAACGATGGGTTTTGAAGGTCGCGAC
|  |  | rT4 | 53 |  | GGGCGACCUCGUUUUGUACCAGCAUCCUCUUCAUAAGUUUUGGCGAAAGAUCC
|  |  | rS5 | 52 |  | GGGCGACCUCGUUUUCCGGGAUAUGGUCUCGGCCAACUUUUCGAGGUCGCCC
|  |  | rP6 | 52 |  | GGGCGACCUCGUUUUCGGACACGCUAAGAGUUGGCCCUUUUCGAGGUCGCCC
58 | P10 | Hybrid | rP1 | 130 |  | GGAUGCUGGUACUUUUGUUGGCCGAGACCAUAUCCCGGUUUUGGGCCAACUCUUAGCGUGUCCGUUUUGAAACAUUUCGAGUCGCGAGGGUUUUCCCAUCGUUGGCCCGUAUCGCGUUUUCUUAUGAAGA
|  |  | rT2 | 54 |  | GGUCGCGACCUUCUUUUCCCUCGCGACUCGAAAUGUUUCUUUUCGAGGUCGCCC
|  |  | dT3 | 54 |  | GGATCTTTCGCCTTTTCGCGATACGGGCCAACGATGGGTTTTGAAGGTCGCGAC
|  |  | rT4 | 53 |  | GGGCGACCUCGUUUUGUACCAGCAUCCUCUUCAUAAGUUUUGGCGAAAGAUCC
|  |  | rS5 | 52 |  | GGGCGACCUCGUUUUCCGGGAUAUGGUCUCGGCCAACUUUUCGAGGUCGCCC
|  |  | dp6 | 52 |  | GGGCGACCTCGTTTTCGGACACGCTAAGAGTTGGCCCTTTTCGAGGTCGCCC
59 | P11 | Hybrid | rP1 | 130 |  | GGAUGCUGGUACUUUUGUUGGCCGAGACCAUAUCCCGGUUUUGGGCCAACUCUUAGCGUGUCCGUUUUGAAACAUUUCGAGUCGCGAGGGUUUUCCCAUCGUUGGCCCGUAUCGCGUUUUCUUAUGAAGA
|  |  | rT2 | 54 |  | GGUCGCGACCUUCUUUUCCCUCGCGACUCGAAAUGUUUCUUUUCGAGGUCGCCC
|  |  | dT3 | 54 |  | GGATCTTTCGCCTTTTCGCGATACGGGCCAACGATGGGTTTTGAAGGTCGCGAC
|  |  | rT4 | 53 |  | GGGCGACCUCGUUUUGUACCAGCAUCCUCUUCAUAAGUUUUGGCGAAAGAUCC
|  |  | dS5 | 52 |  | GGGCGACCTCGTTTTCCGGGATATGGTCTCGGCCAACTTTTCGAGGTCGCCC
|  |  | rP6 | 52 |  | GGGCGACCUCGUUUUCGGACACGCUAAGAGUUGGCCCUUUUCGAGGUCGCCC
60 | P12 | Hybrid | rP1 | 130 |  | GGAUGCUGGUACUUUUGUUGGCCGAGACCAUAUCCCGGUUUUGGGCCAACUCUUAGCGUGUCCGUUUUGAAACAUUUCGAGUCGCGAGGGUUUUCCCAUCGUUGGCCCGUAUCGCGUUUUCUUAUGAAGA
|  |  | rT2 | 54 |  | GGUCGCGACCUUCUUUUCCCUCGCGACUCGAAAUGUUUCUUUUCGAGGUCGCCC
|  |  | dT3 | 54 |  | GGATCTTTCGCCTTTTCGCGATACGGGCCAACGATGGGTTTTGAAGGTCGCGAC
|  |  | dT4 | 53 |  | GGGCGACCTCGTTTTGTACCAGCATCCTCTTCATAAGTTTTGGCGAAAGATCC
|  |  | rS5 | 52 |  | GGGCGACCUCGUUUUCCGGGAUAUGGUCUCGGCCAACUUUUCGAGGUCGCCC
|  |  | rP6 | 52 |  | GGGCGACCUCGUUUUCGGACACGCUAAGAGUUGGCCCUUUUCGAGGUCGCCC
61 | P13 | Hybrid | rP1 | 130 |  | GGAUGCUGGUACUUUUGUUGGCCGAGACCAUAUCCCGGUUUUGGGCCAACUCUUAGCGUGUCCGUUUUGAAACAUUUCGAGUCGCGAGGGUUUUCCCAUCGUUGGCCCGUAUCGCGUUUUCUUAUGAAGA
|  |  | dT2 | 54 |  | GGTCGCGACCTTCTTTTCCCTCGCGACTCGAAATGTTTCTTTTCGAGGTCGCCC
|  |  | rT3 | 54 |  | GGAUCUUUCGCCUUUUCGCGAUACGGGCCAACGAUGGGUUUUGAAGGUCGCGAC
|  |  | dT4 | 53 |  | GGGCGACCTCGTTTTGTACCAGCATCCTCTTCATAAGTTTTGGCGAAAGATCC
|  |  | rS5 | 52 |  | GGGCGACCUCGUUUUCCGGGAUAUGGUCUCGGCCAACUUUUCGAGGUCGCCC
|  |  | rP6 | 52 |  | GGGCGACCUCGUUUUCGGACACGCUAAGAGUUGGCCCUUUUCGAGGUCGCCC
62 | P14 | Hybrid | rP1 | 130 |  | GGAUGCUGGUACUUUUGUUGGCCGAGACCAUAUCCCGGUUUUGGGCCAACUCUUAGCGUGUCCGUUUUGAAACAUUUCGAGUCGCGAGGGUUUUCCCAUCGUUGGCCCGUAUCGCGUUUUCUUAUGAAGA
|  |  | rT2 | 54 |  | GGUCGCGACCUUCUUUUCCCUCGCGACUCGAAAUGUUUCUUUUCGAGGUCGCCC
|  |  | rT3 | 54 |  | GGAUCUUUCGCCUUUUCGCGAUACGGGCCAACGAUGGGUUUUGAAGGUCGCGAC
|  |  | dT4 | 53 |  | GGGCGACCTCGTTTTGTACCAGCATCCTCTTCATAAGTTTTGGCGAAAGATCC
|  |  | rS5 | 52 |  | GGGCGACCUCGUUUUCCGGGAUAUGGUCUCGGCCAACUUUUCGAGGUCGCCC
|  |  | dP6 | 52 |  | GGGCGACCTCGTTTTCGGACACGCTAAGAGTTGGCCCTTTTCGAGGTCGCCC
63 | P15 | Hybrid | rP1 | 130 |  | GGAUGCUGGUACUUUUGUUGGCCGAGACCAUAUCCCGGUUUUGGGCCAACUCUUAGCGUGUCCGUUUUGAAACAUUUCGAGUCGCGAGGGUUUUCCCAUCGUUGGCCCGUAUCGCGUUUUCUUAUGAAGA
|  |  | rT2 | 54 |  | GGUCGCGACCUUCUUUUCCCUCGCGACUCGAAAUGUUUCUUUUCGAGGUCGCCC
|  |  | rT3 | 54 |  | GGAUCUUUCGCCUUUUCGCGAUACGGGCCAACGAUGGGUUUUGAAGGUCGCGAC
|  |  | dT4 | 53 |  | GGGCGACCTCGTTTTGTACCAGCATCCTCTTCATAAGTTTTGGCGAAAGATCC
|  |  | dS5 | 52 |  | GGGCGACCTCGTTTTCCGGGATATGGTCTCGGCCAACTTTTCGAGGTCGCCC
|  |  | rP6 | 52 |  | GGGCGACCUCGUUUUCGGACACGCUAAGAGUUGGCCCUUUUCGAGGUCGCCC
64 | P16 | Hybrid | rP1 | 130 |  | GGAUGCUGGUACUUUUGUUGGCCGAGACCAUAUCCCGGUUUUGGGCCAACUCUUAGCGUGUCCGUUUUGAAACAUUUCGAGUCGCGAGGGUUUUCCCAUCGUUGGCCCGUAUCGCGUUUUCUUAUGAAGA
|  |  | dT2 | 54 |  | GGTCGCGACCTTCTTTTCCCTCGCGACTCGAAATGTTTCTTTTCGAGGTCGCCC
|  |  | rT3 | 54 |  | GGAUCUUUCGCCUUUUCGCGAUACGGGCCAACGAUGGGUUUUGAAGGUCGCGAC
|  |  | rT4 | 53 |  | GGGCGACCUCGUUUUGUACCAGCAUCCUCUUCAUAAGUUUUGGCGAAAGAUCC
|  |  | rS5 | 52 |  | GGGCGACCUCGUUUUCCGGGAUAUGGUCUCGGCCAACUUUUCGAGGUCGCCC
|  |  | dP6 | 52 |  | GGGCGACCTCGTTTTCGGACACGCTAAGAGTTGGCCCTTTTCGAGGTCGCCC
65 | P17 | Hybrid | rP1 | 130 |  | GGAUGCUGGUACUUUUGUUGGCCGAGACCAUAUCCCGGUUUUGGGCCAACUCUUAGCGUGUCCGUUUUGAAACAUUUCGAGUCGCGAGGGUUUUCCCAUCGUUGGCCCGUAUCGCGUUUUCUUAUGAAGA
|  |  | rT2 | 54 |  | GGUCGCGACCUUCUUUUCCCUCGCGACUCGAAAUGUUUCUUUUCGAGGUCGCCC
|  |  | rT3 | 54 |  | GGAUCUUUCGCCUUUUCGCGAUACGGGCCAACGAUGGGUUUUGAAGGUCGCGAC
|  |  | rT4 | 53 |  | GGGCGACCUCGUUUUGUACCAGCAUCCUCUUCAUAAGUUUUGGCGAAAGAUCC
|  |  | dS5 | 52 |  | GGGCGACCTCGTTTTCCGGGATATGGTCTCGGCCAACTTTTCGAGGTCGCCC
|  |  | dP6 | 52 |  | GGGCGACCTCGTTTTCGGACACGCTAAGAGTTGGCCCTTTTCGAGGTCGCCC
66 | P18 | Hybrid | dP1 | 130 |  | GGATGCTGGTACTTTTGTTGGCCGAGACCATATCCCGGTTTTGGGCCAACTCTTAGCGTGTCCGTTTTGAAACATTTCGAGTCGCGAGGGTTTTCCCATCGTTGGCCCGTATCGCGTTTTCTTATGAAGA
|  |  | rT2 | 54 |  | GGUCGCGACCUUCUUUUCCCUCGCGACUCGAAAUGUUUCUUUUCGAGGUCGCCC
|  |  | dT3 | 54 |  | GGATCTTTCGCCTTTTCGCGATACGGGCCAACGATGGGTTTTGAAGGTCGCGAC
|  |  | rT4 | 53 |  | GGGCGACCUCGUUUUGUACCAGCAUCCUCUUCAUAAGUUUUGGCGAAAGAUCC
|  |  | rS5 | 52 |  | GGGCGACCUCGUUUUCCGGGAUAUGGUCUCGGCCAACUUUUCGAGGUCGCCC
|  |  | rP6 | 52 |  | GGGCGACCUCGUUUUCGGACACGCUAAGAGUUGGCCCUUUUCGAGGUCGCCC
67 | P19 | Hybrid | dP1 | 130 |  | GGATGCTGGTACTTTTGTTGGCCGAGACCATATCCCGGTTTTGGGCCAACTCTTAGCGTGTCCGTTTTGAAACATTTCGAGTCGCGAGGGTTTTCCCATCGTTGGCCCGTATCGCGTTTTCTTATGAAGA
|  |  | dT2 | 54 |  | GGTCGCGACCTTCTTTTCCCTCGCGACTCGAAATGTTTCTTTTCGAGGTCGCCC
|  |  | rT3 | 54 |  | GGAUCUUUCGCCUUUUCGCGAUACGGGCCAACGAUGGGUUUUGAAGGUCGCGAC
|  |  | rT4 | 53 |  | GGGCGACCUCGUUUUGUACCAGCAUCCUCUUCAUAAGUUUUGGCGAAAGAUCC
|  |  | rS5 | 52 |  | GGGCGACCUCGUUUUCCGGGAUAUGGUCUCGGCCAACUUUUCGAGGUCGCCC
|  |  | rP6 | 52 |  | GGGCGACCUCGUUUUCGGACACGCUAAGAGUUGGCCCUUUUCGAGGUCGCCC
68 | P20 | Hybrid | dP1 | 130 |  | GGATGCTGGTACTTTTGTTGGCCGAGACCATATCCCGGTTTTGGGCCAACTCTTAGCGTGTCCGTTTTGAAACATTTCGAGTCGCGAGGGTTTTCCCATCGTTGGCCCGTATCGCGTTTTCTTATGAAGA
|  |  | rT2 | 54 |  | GGUCGCGACCUUCUUUUCCCUCGCGACUCGAAAUGUUUCUUUUCGAGGUCGCCC
|  |  | rT3 | 54 |  | GGAUCUUUCGCCUUUUCGCGAUACGGGCCAACGAUGGGUUUUGAAGGUCGCGAC
|  |  | rT4 | 53 |  | GGGCGACCUCGUUUUGUACCAGCAUCCUCUUCAUAAGUUUUGGCGAAAGAUCC
|  |  | dS5 | 52 |  | GGGCGACCTCGTTTTCCGGGATATGGTCTCGGCCAACTTTTCGAGGTCGCCC
|  |  | rP6 | 52 |  | GGGCGACCUCGUUUUCGGACACGCUAAGAGUUGGCCCUUUUCGAGGUCGCCC
69 | P21 | Hybrid | dP1 | 130 |  | GGATGCTGGTACTTTTGTTGGCCGAGACCATATCCCGGTTTTGGGCCAACTCTTAGCGTGTCCGTTTTGAAACATTTCGAGTCGCGAGGGTTTTCCCATCGTTGGCCCGTATCGCGTTTTCTTATGAAGA
|  |  | rT2 | 54 |  | GGUCGCGACCUUCUUUUCCCUCGCGACUCGAAAUGUUUCUUUUCGAGGUCGCCC
|  |  | rT3 | 54 |  | GGAUCUUUCGCCUUUUCGCGAUACGGGCCAACGAUGGGUUUUGAAGGUCGCGAC
|  |  | dT4 | 53 |  | GGGCGACCTCGTTTTGTACCAGCATCCTCTTCATAAGTTTTGGCGAAAGATCC
|  |  | rS5 | 52 |  | GGGCGACCUCGUUUUCCGGGAUAUGGUCUCGGCCAACUUUUCGAGGUCGCCC
|  |  | rP6 | 52 |  | GGGCGACCUCGUUUUCGGACACGCUAAGAGUUGGCCCUUUUCGAGGUCGCCC
70 | P22 | Hybrid | dP1 | 130 |  | GGATGCTGGTACTTTTGTTGGCCGAGACCATATCCCGGTTTTGGGCCAACTCTTAGCGTGTCCGTTTTGAAACATTTCGAGTCGCGAGGGTTTTCCCATCGTTGGCCCGTATCGCGTTTTCTTATGAAGA
|  |  | rT2 | 54 |  | GGUCGCGACCUUCUUUUCCCUCGCGACUCGAAAUGUUUCUUUUCGAGGUCGCCC
|  |  | rT3 | 54 |  | GGAUCUUUCGCCUUUUCGCGAUACGGGCCAACGAUGGGUUUUGAAGGUCGCGAC
|  |  | rT4 | 53 |  | GGGCGACCUCGUUUUGUACCAGCAUCCUCUUCAUAAGUUUUGGCGAAAGAUCC
|  |  | rS5 | 52 |  | GGGCGACCUCGUUUUCCGGGAUAUGGUCUCGGCCAACUUUUCGAGGUCGCCC
|  |  | dP6 | 52 |  | GGGCGACCTCGTTTTCGGACACGCTAAGAGTTGGCCCTTTTCGAGGTCGCCC
71 | P23 | Hybrid | rP1 | 130 |  | GGAUGCUGGUACUUUUGUUGGCCGAGACCAUAUCCCGGUUUUGGGCCAACUCUUAGCGUGUCCGUUUUGAAACAUUUCGAGUCGCGAGGGUUUUCCCAUCGUUGGCCCGUAUCGCGUUUUCUUAUGAAGA
|  |  | dT2 | 54 |  | GGTCGCGACCTTCTTTTCCCTCGCGACTCGAAATGTTTCTTTTCGAGGTCGCCC
|  |  | dT3 | 54 |  | GGATCTTTCGCCTTTTCGCGATACGGGCCAACGATGGGTTTTGAAGGTCGCGAC
|  |  | dT4 | 53 |  | GGGCGACCTCGTTTTGTACCAGCATCCTCTTCATAAGTTTTGGCGAAAGATCC
|  |  | rS5 | 52 |  | GGGCGACCUCGUUUUCCGGGAUAUGGUCUCGGCCAACUUUUCGAGGUCGCCC
|  |  | rP6 | 52 |  | GGGCGACCUCGUUUUCGGACACGCUAAGAGUUGGCCCUUUUCGAGGUCGCCC
72 | P24 | Hybrid | rP1 | 130 |  | GGAUGCUGGUACUUUUGUUGGCCGAGACCAUAUCCCGGUUUUGGGCCAACUCUUAGCGUGUCCGUUUUGAAACAUUUCGAGUCGCGAGGGUUUUCCCAUCGUUGGCCCGUAUCGCGUUUUCUUAUGAAGA
|  |  | dT2 | 54 |  | GGTCGCGACCTTCTTTTCCCTCGCGACTCGAAATGTTTCTTTTCGAGGTCGCCC
|  |  | rT3 | 54 |  | GGAUCUUUCGCCUUUUCGCGAUACGGGCCAACGAUGGGUUUUGAAGGUCGCGAC
|  |  | dT4 | 53 |  | GGGCGACCTCGTTTTGTACCAGCATCCTCTTCATAAGTTTTGGCGAAAGATCC
|  |  | rS5 | 52 |  | GGGCGACCUCGUUUUCCGGGAUAUGGUCUCGGCCAACUUUUCGAGGUCGCCC
|  |  | dP6 | 52 |  | GGGCGACCTCGTTTTCGGACACGCTAAGAGTTGGCCCTTTTCGAGGTCGCCC
73 | P25 | Hybrid | rP1 | 130 |  | GGAUGCUGGUACUUUUGUUGGCCGAGACCAUAUCCCGGUUUUGGGCCAACUCUUAGCGUGUCCGUUUUGAAACAUUUCGAGUCGCGAGGGUUUUCCCAUCGUUGGCCCGUAUCGCGUUUUCUUAUGAAGA
|  |  | rT2 | 54 |  | GGUCGCGACCUUCUUUUCCCUCGCGACUCGAAAUGUUUCUUUUCGAGGUCGCCC
|  |  | dT3 | 54 |  | GGATCTTTCGCCTTTTCGCGATACGGGCCAACGATGGGTTTTGAAGGTCGCGAC
|  |  | dT4 | 53 |  | GGGCGACCTCGTTTTGTACCAGCATCCTCTTCATAAGTTTTGGCGAAAGATCC
|  |  | dS5 | 52 |  | GGGCGACCTCGTTTTCCGGGATATGGTCTCGGCCAACTTTTCGAGGTCGCCC
|  |  | rP6 | 52 |  | GGGCGACCUCGUUUUCGGACACGCUAAGAGUUGGCCCUUUUCGAGGUCGCCC
74 | P26 | Hybrid | rP1 | 130 |  | GGAUGCUGGUACUUUUGUUGGCCGAGACCAUAUCCCGGUUUUGGGCCAACUCUUAGCGUGUCCGUUUUGAAACAUUUCGAGUCGCGAGGGUUUUCCCAUCGUUGGCCCGUAUCGCGUUUUCUUAUGAAGA
|  |  | dT2 | 54 |  | GGTCGCGACCTTCTTTTCCCTCGCGACTCGAAATGTTTCTTTTCGAGGTCGCCC
|  |  | rT3 | 54 |  | GGAUCUUUCGCCUUUUCGCGAUACGGGCCAACGAUGGGUUUUGAAGGUCGCGAC
|  |  | dT4 | 53 |  | GGGCGACCTCGTTTTGTACCAGCATCCTCTTCATAAGTTTTGGCGAAAGATCC
|  |  | dS5 | 52 |  | GGGCGACCTCGTTTTCCGGGATATGGTCTCGGCCAACTTTTCGAGGTCGCCC
|  |  | rP6 | 52 |  | GGGCGACCUCGUUUUCGGACACGCUAAGAGUUGGCCCUUUUCGAGGUCGCCC
75 | P27 | Hybrid | rP1 | 130 |  | GGAUGCUGGUACUUUUGUUGGCCGAGACCAUAUCCCGGUUUUGGGCCAACUCUUAGCGUGUCCGUUUUGAAACAUUUCGAGUCGCGAGGGUUUUCCCAUCGUUGGCCCGUAUCGCGUUUUCUUAUGAAGA
|  |  | dT2 | 54 |  | GGTCGCGACCTTCTTTTCCCTCGCGACTCGAAATGTTTCTTTTCGAGGTCGCCC
|  |  | dT3 | 54 |  | GGATCTTTCGCCTTTTCGCGATACGGGCCAACGATGGGTTTTGAAGGTCGCGAC
|  |  | rT4 | 53 |  | GGGCGACCUCGUUUUGUACCAGCAUCCUCUUCAUAAGUUUUGGCGAAAGAUCC
|  |  | dS5 | 52 |  | GGGCGACCTCGTTTTCCGGGATATGGTCTCGGCCAACTTTTCGAGGTCGCCC
|  |  | rP6 | 52 |  | GGGCGACCUCGUUUUCGGACACGCUAAGAGUUGGCCCUUUUCGAGGUCGCCC
76 | P28 | Hybrid | rP1 | 130 |  | GGAUGCUGGUACUUUUGUUGGCCGAGACCAUAUCCCGGUUUUGGGCCAACUCUUAGCGUGUCCGUUUUGAAACAUUUCGAGUCGCGAGGGUUUUCCCAUCGUUGGCCCGUAUCGCGUUUUCUUAUGAAGA
|  |  | dT2 | 54 |  | GGTCGCGACCTTCTTTTCCCTCGCGACTCGAAATGTTTCTTTTCGAGGTCGCCC
|  |  | rT3 | 54 |  | GGAUCUUUCGCCUUUUCGCGAUACGGGCCAACGAUGGGUUUUGAAGGUCGCGAC
|  |  | rT4 | 53 |  | GGGCGACCUCGUUUUGUACCAGCAUCCUCUUCAUAAGUUUUGGCGAAAGAUCC
|  |  | dS5 | 52 |  | GGGCGACCTCGTTTTCCGGGATATGGTCTCGGCCAACTTTTCGAGGTCGCCC
|  |  | dP6 | 52 |  | GGGCGACCTCGTTTTCGGACACGCTAAGAGTTGGCCCTTTTCGAGGTCGCCC
77 | P29 | Hybrid | rP1 | 130 |  | GGAUGCUGGUACUUUUGUUGGCCGAGACCAUAUCCCGGUUUUGGGCCAACUCUUAGCGUGUCCGUUUUGAAACAUUUCGAGUCGCGAGGGUUUUCCCAUCGUUGGCCCGUAUCGCGUUUUCUUAUGAAGA
|  |  | rT2 | 54 |  | GGUCGCGACCUUCUUUUCCCUCGCGACUCGAAAUGUUUCUUUUCGAGGUCGCCC
|  |  | rT3 | 54 |  | GGAUCUUUCGCCUUUUCGCGAUACGGGCCAACGAUGGGUUUUGAAGGUCGCGAC
|  |  | dT4 | 53 |  | GGGCGACCTCGTTTTGTACCAGCATCCTCTTCATAAGTTTTGGCGAAAGATCC
|  |  | dS5 | 52 |  | GGGCGACCTCGTTTTCCGGGATATGGTCTCGGCCAACTTTTCGAGGTCGCCC
|  |  | dP6 | 52 |  | GGGCGACCTCGTTTTCGGACACGCTAAGAGTTGGCCCTTTTCGAGGTCGCCC
78 | P30 | Hybrid | rP1 | 130 |  | GGAUGCUGGUACUUUUGUUGGCCGAGACCAUAUCCCGGUUUUGGGCCAACUCUUAGCGUGUCCGUUUUGAAACAUUUCGAGUCGCGAGGGUUUUCCCAUCGUUGGCCCGUAUCGCGUUUUCUUAUGAAGA
|  |  | dT2 | 54 |  | GGTCGCGACCTTCTTTTCCCTCGCGACTCGAAATGTTTCTTTTCGAGGTCGCCC
|  |  | dT3 | 54 |  | GGATCTTTCGCCTTTTCGCGATACGGGCCAACGATGGGTTTTGAAGGTCGCGAC
|  |  | rT4 | 53 |  | GGGCGACCUCGUUUUGUACCAGCAUCCUCUUCAUAAGUUUUGGCGAAAGAUCC
|  |  | rS5 | 52 |  | GGGCGACCUCGUUUUCCGGGAUAUGGUCUCGGCCAACUUUUCGAGGUCGCCC
|  |  | dP6 | 52 |  | GGGCGACCTCGTTTTCGGACACGCTAAGAGTTGGCCCTTTTCGAGGTCGCCC
79 | P31 | Hybrid | rP1 | 130 |  | GGAUGCUGGUACUUUUGUUGGCCGAGACCAUAUCCCGGUUUUGGGCCAACUCUUAGCGUGUCCGUUUUGAAACAUUUCGAGUCGCGAGGGUUUUCCCAUCGUUGGCCCGUAUCGCGUUUUCUUAUGAAGA
|  |  | rT2 | 54 |  | GGUCGCGACCUUCUUUUCCCUCGCGACUCGAAAUGUUUCUUUUCGAGGUCGCCC
|  |  | dT3 | 54 |  | GGATCTTTCGCCTTTTCGCGATACGGGCCAACGATGGGTTTTGAAGGTCGCGAC
|  |  | dT4 | 53 |  | GGGCGACCTCGTTTTGTACCAGCATCCTCTTCATAAGTTTTGGCGAAAGATCC
|  |  | rS5 | 52 |  | GGGCGACCUCGUUUUCCGGGAUAUGGUCUCGGCCAACUUUUCGAGGUCGCCC
|  |  | dP6 | 52 |  | GGGCGACCTCGTTTTCGGACACGCTAAGAGTTGGCCCTTTTCGAGGTCGCCC
80 | P32 | Hybrid | rP1 | 130 |  | GGAUGCUGGUACUUUUGUUGGCCGAGACCAUAUCCCGGUUUUGGGCCAACUCUUAGCGUGUCCGUUUUGAAACAUUUCGAGUCGCGAGGGUUUUCCCAUCGUUGGCCCGUAUCGCGUUUUCUUAUGAAGA
|  |  | rT2 | 54 |  | GGUCGCGACCUUCUUUUCCCUCGCGACUCGAAAUGUUUCUUUUCGAGGUCGCCC
|  |  | dT3 | 54 |  | GGATCTTTCGCCTTTTCGCGATACGGGCCAACGATGGGTTTTGAAGGTCGCGAC
|  |  | rT4 | 53 |  | GGGCGACCUCGUUUUGUACCAGCAUCCUCUUCAUAAGUUUUGGCGAAAGAUCC
|  |  | dS5 | 52 |  | GGGCGACCTCGTTTTCCGGGATATGGTCTCGGCCAACTTTTCGAGGTCGCCC
|  |  | dP6 | 52 |  | GGGCGACCTCGTTTTCGGACACGCTAAGAGTTGGCCCTTTTCGAGGTCGCCC
81 | P33 | Hybrid | dP1 | 130 |  | GGATGCTGGTACTTTTGTTGGCCGAGACCATATCCCGGTTTTGGGCCAACTCTTAGCGTGTCCGTTTTGAAACATTTCGAGTCGCGAGGGTTTTCCCATCGTTGGCCCGTATCGCGTTTTCTTATGAAGA
|  |  | rT2 | 54 |  | GGUCGCGACCUUCUUUUCCCUCGCGACUCGAAAUGUUUCUUUUCGAGGUCGCCC
|  |  | dT3 | 54 |  | GGATCTTTCGCCTTTTCGCGATACGGGCCAACGATGGGTTTTGAAGGTCGCGAC
|  |  | dT4 | 53 |  | GGGCGACCTCGTTTTGTACCAGCATCCTCTTCATAAGTTTTGGCGAAAGATCC
|  |  | rS5 | 52 |  | GGGCGACCUCGUUUUCCGGGAUAUGGUCUCGGCCAACUUUUCGAGGUCGCCC
|  |  | rP6 | 52 |  | GGGCGACCUCGUUUUCGGACACGCUAAGAGUUGGCCCUUUUCGAGGUCGCCC
82 | P34 | Hybrid | dP1 | 130 |  | GGATGCTGGTACTTTTGTTGGCCGAGACCATATCCCGGTTTTGGGCCAACTCTTAGCGTGTCCGTTTTGAAACATTTCGAGTCGCGAGGGTTTTCCCATCGTTGGCCCGTATCGCGTTTTCTTATGAAGA
|  |  | rT2 | 54 |  | GGUCGCGACCUUCUUUUCCCUCGCGACUCGAAAUGUUUCUUUUCGAGGUCGCCC
|  |  | rT3 | 54 |  | GGAUCUUUCGCCUUUUCGCGAUACGGGCCAACGAUGGGUUUUGAAGGUCGCGAC
|  |  | dT4 | 53 |  | GGGCGACCTCGTTTTGTACCAGCATCCTCTTCATAAGTTTTGGCGAAAGATCC
|  |  | dS5 | 52 |  | GGGCGACCTCGTTTTCCGGGATATGGTCTCGGCCAACTTTTCGAGGTCGCCC
|  |  | rP6 | 52 |  | GGGCGACCUCGUUUUCGGACACGCUAAGAGUUGGCCCUUUUCGAGGUCGCCC
83 | P35 | Hybrid | dP1 | 130 |  | GGATGCTGGTACTTTTGTTGGCCGAGACCATATCCCGGTTTTGGGCCAACTCTTAGCGTGTCCGTTTTGAAACATTTCGAGTCGCGAGGGTTTTCCCATCGTTGGCCCGTATCGCGTTTTCTTATGAAGA
|  |  | dT2 | 54 |  | GGTCGCGACCTTCTTTTCCCTCGCGACTCGAAATGTTTCTTTTCGAGGTCGCCC
|  |  | rT3 | 54 |  | GGAUCUUUCGCCUUUUCGCGAUACGGGCCAACGAUGGGUUUUGAAGGUCGCGAC
|  |  | dT4 | 53 |  | GGGCGACCTCGTTTTGTACCAGCATCCTCTTCATAAGTTTTGGCGAAAGATCC
|  |  | rS5 | 52 |  | GGGCGACCUCGUUUUCCGGGAUAUGGUCUCGGCCAACUUUUCGAGGUCGCCC
|  |  | rP6 | 52 |  | GGGCGACCUCGUUUUCGGACACGCUAAGAGUUGGCCCUUUUCGAGGUCGCCC
84 | P36 | Hybrid | dP1 | 130 |  | GGATGCTGGTACTTTTGTTGGCCGAGACCATATCCCGGTTTTGGGCCAACTCTTAGCGTGTCCGTTTTGAAACATTTCGAGTCGCGAGGGTTTTCCCATCGTTGGCCCGTATCGCGTTTTCTTATGAAGA
|  |  | rT2 | 54 |  | GGUCGCGACCUUCUUUUCCCUCGCGACUCGAAAUGUUUCUUUUCGAGGUCGCCC
|  |  | rT3 | 54 |  | GGAUCUUUCGCCUUUUCGCGAUACGGGCCAACGAUGGGUUUUGAAGGUCGCGAC
|  |  | dT4 | 53 |  | GGGCGACCTCGTTTTGTACCAGCATCCTCTTCATAAGTTTTGGCGAAAGATCC
|  |  | rS5 | 52 |  | GGGCGACCUCGUUUUCCGGGAUAUGGUCUCGGCCAACUUUUCGAGGUCGCCC
|  |  | dP6 | 52 |  | GGGCGACCTCGTTTTCGGACACGCTAAGAGTTGGCCCTTTTCGAGGTCGCCC
85 | P37 | Hybrid | dP1 | 130 |  | GGATGCTGGTACTTTTGTTGGCCGAGACCATATCCCGGTTTTGGGCCAACTCTTAGCGTGTCCGTTTTGAAACATTTCGAGTCGCGAGGGTTTTCCCATCGTTGGCCCGTATCGCGTTTTCTTATGAAGA
|  |  | dT2 | 54 |  | GGTCGCGACCTTCTTTTCCCTCGCGACTCGAAATGTTTCTTTTCGAGGTCGCCC
|  |  | dT3 | 54 |  | GGATCTTTCGCCTTTTCGCGATACGGGCCAACGATGGGTTTTGAAGGTCGCGAC
|  |  | rT4 | 53 |  | GGGCGACCUCGUUUUGUACCAGCAUCCUCUUCAUAAGUUUUGGCGAAAGAUCC
|  |  | rS5 | 52 |  | GGGCGACCUCGUUUUCCGGGAUAUGGUCUCGGCCAACUUUUCGAGGUCGCCC
|  |  | rP6 | 52 |  | GGGCGACCUCGUUUUCGGACACGCUAAGAGUUGGCCCUUUUCGAGGUCGCCC
86 | P38 | Hybrid | dP1 | 130 |  | GGATGCTGGTACTTTTGTTGGCCGAGACCATATCCCGGTTTTGGGCCAACTCTTAGCGTGTCCGTTTTGAAACATTTCGAGTCGCGAGGGTTTTCCCATCGTTGGCCCGTATCGCGTTTTCTTATGAAGA
|  |  | rT2 | 54 |  | GGUCGCGACCUUCUUUUCCCUCGCGACUCGAAAUGUUUCUUUUCGAGGUCGCCC
|  |  | dT3 | 54 |  | GGATCTTTCGCCTTTTCGCGATACGGGCCAACGATGGGTTTTGAAGGTCGCGAC
|  |  | rT4 | 53 |  | GGGCGACCUCGUUUUGUACCAGCAUCCUCUUCAUAAGUUUUGGCGAAAGAUCC
|  |  | rS5 | 52 |  | GGGCGACCUCGUUUUCCGGGAUAUGGUCUCGGCCAACUUUUCGAGGUCGCCC
|  |  | dP6 | 52 |  | GGGCGACCTCGTTTTCGGACACGCTAAGAGTTGGCCCTTTTCGAGGTCGCCC
87 | P39 | Hybrid | dP1 | 130 |  | GGATGCTGGTACTTTTGTTGGCCGAGACCATATCCCGGTTTTGGGCCAACTCTTAGCGTGTCCGTTTTGAAACATTTCGAGTCGCGAGGGTTTTCCCATCGTTGGCCCGTATCGCGTTTTCTTATGAAGA
|  |  | rT2 | 54 |  | GGUCGCGACCUUCUUUUCCCUCGCGACUCGAAAUGUUUCUUUUCGAGGUCGCCC
|  |  | dT3 | 54 |  | GGATCTTTCGCCTTTTCGCGATACGGGCCAACGATGGGTTTTGAAGGTCGCGAC
|  |  | rT4 | 53 |  | GGGCGACCUCGUUUUGUACCAGCAUCCUCUUCAUAAGUUUUGGCGAAAGAUCC
|  |  | dS5 | 52 |  | GGGCGACCTCGTTTTCCGGGATATGGTCTCGGCCAACTTTTCGAGGTCGCCC
|  |  | rP6 | 52 |  | GGGCGACCUCGUUUUCGGACACGCUAAGAGUUGGCCCUUUUCGAGGUCGCCC
88 | P40 | Hybrid | dP1 | 130 |  | GGATGCTGGTACTTTTGTTGGCCGAGACCATATCCCGGTTTTGGGCCAACTCTTAGCGTGTCCGTTTTGAAACATTTCGAGTCGCGAGGGTTTTCCCATCGTTGGCCCGTATCGCGTTTTCTTATGAAGA
|  |  | dT2 | 54 |  | GGTCGCGACCTTCTTTTCCCTCGCGACTCGAAATGTTTCTTTTCGAGGTCGCCC
|  |  | rT3 | 54 |  | GGAUCUUUCGCCUUUUCGCGAUACGGGCCAACGAUGGGUUUUGAAGGUCGCGAC
|  |  | rT4 | 53 |  | GGGCGACCUCGUUUUGUACCAGCAUCCUCUUCAUAAGUUUUGGCGAAAGAUCC
|  |  | rS5 | 52 |  | GGGCGACCUCGUUUUCCGGGAUAUGGUCUCGGCCAACUUUUCGAGGUCGCCC
|  |  | dP6 | 52 |  | GGGCGACCTCGTTTTCGGACACGCTAAGAGTTGGCCCTTTTCGAGGTCGCCC
89 | P41 | Hybrid | dP1 | 130 |  | GGATGCTGGTACTTTTGTTGGCCGAGACCATATCCCGGTTTTGGGCCAACTCTTAGCGTGTCCGTTTTGAAACATTTCGAGTCGCGAGGGTTTTCCCATCGTTGGCCCGTATCGCGTTTTCTTATGAAGA
|  |  | dT2 | 54 |  | GGTCGCGACCTTCTTTTCCCTCGCGACTCGAAATGTTTCTTTTCGAGGTCGCCC
|  |  | rT3 | 54 |  | GGAUCUUUCGCCUUUUCGCGAUACGGGCCAACGAUGGGUUUUGAAGGUCGCGAC
|  |  | rT4 | 53 |  | GGGCGACCUCGUUUUGUACCAGCAUCCUCUUCAUAAGUUUUGGCGAAAGAUCC
|  |  | dS5 | 52 |  | GGGCGACCTCGTTTTCCGGGATATGGTCTCGGCCAACTTTTCGAGGTCGCCC
|  |  | rP6 | 52 |  | GGGCGACCUCGUUUUCGGACACGCUAAGAGUUGGCCCUUUUCGAGGUCGCCC
90 | P42 | Hybrid | dP1 | 130 |  | GGATGCTGGTACTTTTGTTGGCCGAGACCATATCCCGGTTTTGGGCCAACTCTTAGCGTGTCCGTTTTGAAACATTTCGAGTCGCGAGGGTTTTCCCATCGTTGGCCCGTATCGCGTTTTCTTATGAAGA
|  |  | rT2 | 54 |  | GGUCGCGACCUUCUUUUCCCUCGCGACUCGAAAUGUUUCUUUUCGAGGUCGCCC
|  |  | rT3 | 54 |  | GGAUCUUUCGCCUUUUCGCGAUACGGGCCAACGAUGGGUUUUGAAGGUCGCGAC
|  |  | rT4 | 53 |  | GGGCGACCUCGUUUUGUACCAGCAUCCUCUUCAUAAGUUUUGGCGAAAGAUCC
|  |  | dS5 | 52 |  | GGGCGACCTCGTTTTCCGGGATATGGTCTCGGCCAACTTTTCGAGGTCGCCC
|  |  | dP6 | 52 |  | GGGCGACCTCGTTTTCGGACACGCTAAGAGTTGGCCCTTTTCGAGGTCGCCC
91 | P43 | Hybrid | rP1 | 130 |  | GGAUGCUGGUACUUUUGUUGGCCGAGACCAUAUCCCGGUUUUGGGCCAACUCUUAGCGUGUCCGUUUUGAAACAUUUCGAGUCGCGAGGGUUUUCCCAUCGUUGGCCCGUAUCGCGUUUUCUUAUGAAGA
|  |  | dT2 | 54 |  | GGTCGCGACCTTCTTTTCCCTCGCGACTCGAAATGTTTCTTTTCGAGGTCGCCC
|  |  | dT3 | 54 |  | GGATCTTTCGCCTTTTCGCGATACGGGCCAACGATGGGTTTTGAAGGTCGCGAC
|  |  | dT4 | 53 |  | GGGCGACCTCGTTTTGTACCAGCATCCTCTTCATAAGTTTTGGCGAAAGATCC
|  |  | dS5 | 52 |  | GGGCGACCTCGTTTTCCGGGATATGGTCTCGGCCAACTTTTCGAGGTCGCCC
|  |  | rP6 | 52 |  | GGGCGACCUCGUUUUCGGACACGCUAAGAGUUGGCCCUUUUCGAGGUCGCCC
92 | P44 | Hybrid | rP1 | 130 |  | GGAUGCUGGUACUUUUGUUGGCCGAGACCAUAUCCCGGUUUUGGGCCAACUCUUAGCGUGUCCGUUUUGAAACAUUUCGAGUCGCGAGGGUUUUCCCAUCGUUGGCCCGUAUCGCGUUUUCUUAUGAAGA
|  |  | rT2 | 54 |  | GGUCGCGACCUUCUUUUCCCUCGCGACUCGAAAUGUUUCUUUUCGAGGUCGCCC
|  |  | dT3 | 54 |  | GGATCTTTCGCCTTTTCGCGATACGGGCCAACGATGGGTTTTGAAGGTCGCGAC
|  |  | dT4 | 53 |  | GGGCGACCTCGTTTTGTACCAGCATCCTCTTCATAAGTTTTGGCGAAAGATCC
|  |  | dS5 | 52 |  | GGGCGACCTCGTTTTCCGGGATATGGTCTCGGCCAACTTTTCGAGGTCGCCC
|  |  | dP6 | 52 |  | GGGCGACCTCGTTTTCGGACACGCTAAGAGTTGGCCCTTTTCGAGGTCGCCC
93 | P45 | Hybrid | rP1 | 130 |  | GGAUGCUGGUACUUUUGUUGGCCGAGACCAUAUCCCGGUUUUGGGCCAACUCUUAGCGUGUCCGUUUUGAAACAUUUCGAGUCGCGAGGGUUUUCCCAUCGUUGGCCCGUAUCGCGUUUUCUUAUGAAGA
|  |  | dT2 | 54 |  | GGTCGCGACCTTCTTTTCCCTCGCGACTCGAAATGTTTCTTTTCGAGGTCGCCC
|  |  | rT3 | 54 |  | GGAUCUUUCGCCUUUUCGCGAUACGGGCCAACGAUGGGUUUUGAAGGUCGCGAC
|  |  | dT4 | 53 |  | GGGCGACCTCGTTTTGTACCAGCATCCTCTTCATAAGTTTTGGCGAAAGATCC
|  |  | dS5 | 52 |  | GGGCGACCTCGTTTTCCGGGATATGGTCTCGGCCAACTTTTCGAGGTCGCCC
|  |  | dP6 | 52 |  | GGGCGACCTCGTTTTCGGACACGCTAAGAGTTGGCCCTTTTCGAGGTCGCCC
94 | P46 | Hybrid | rP1 | 130 |  | GGAUGCUGGUACUUUUGUUGGCCGAGACCAUAUCCCGGUUUUGGGCCAACUCUUAGCGUGUCCGUUUUGAAACAUUUCGAGUCGCGAGGGUUUUCCCAUCGUUGGCCCGUAUCGCGUUUUCUUAUGAAGA
|  |  | dT2 | 54 |  | GGTCGCGACCTTCTTTTCCCTCGCGACTCGAAATGTTTCTTTTCGAGGTCGCCC
|  |  | dT3 | 54 |  | GGATCTTTCGCCTTTTCGCGATACGGGCCAACGATGGGTTTTGAAGGTCGCGAC
|  |  | rT4 | 53 |  | GGGCGACCUCGUUUUGUACCAGCAUCCUCUUCAUAAGUUUUGGCGAAAGAUCC
|  |  | dS5 | 52 |  | GGGCGACCTCGTTTTCCGGGATATGGTCTCGGCCAACTTTTCGAGGTCGCCC
|  |  | dP6 | 52 |  | GGGCGACCTCGTTTTCGGACACGCTAAGAGTTGGCCCTTTTCGAGGTCGCCC
95 | P47 | Hybrid | rP1 | 130 |  | GGAUGCUGGUACUUUUGUUGGCCGAGACCAUAUCCCGGUUUUGGGCCAACUCUUAGCGUGUCCGUUUUGAAACAUUUCGAGUCGCGAGGGUUUUCCCAUCGUUGGCCCGUAUCGCGUUUUCUUAUGAAGA
|  |  | dT2 | 54 |  | GGTCGCGACCTTCTTTTCCCTCGCGACTCGAAATGTTTCTTTTCGAGGTCGCCC
|  |  | dT3 | 54 |  | GGATCTTTCGCCTTTTCGCGATACGGGCCAACGATGGGTTTTGAAGGTCGCGAC
|  |  | dT4 | 53 |  | GGGCGACCTCGTTTTGTACCAGCATCCTCTTCATAAGTTTTGGCGAAAGATCC
|  |  | rS5 | 52 |  | GGGCGACCUCGUUUUCCGGGAUAUGGUCUCGGCCAACUUUUCGAGGUCGCCC
|  |  | dP6 | 52 |  | GGGCGACCTCGTTTTCGGACACGCTAAGAGTTGGCCCTTTTCGAGGTCGCCC
96 | P48 | Hybrid | dP1 | 130 |  | GGATGCTGGTACTTTTGTTGGCCGAGACCATATCCCGGTTTTGGGCCAACTCTTAGCGTGTCCGTTTTGAAACATTTCGAGTCGCGAGGGTTTTCCCATCGTTGGCCCGTATCGCGTTTTCTTATGAAGA
|  |  | dT2 | 54 |  | GGTCGCGACCTTCTTTTCCCTCGCGACTCGAAATGTTTCTTTTCGAGGTCGCCC
|  |  | dT3 | 54 |  | GGATCTTTCGCCTTTTCGCGATACGGGCCAACGATGGGTTTTGAAGGTCGCGAC
|  |  | rT4 | 53 |  | GGGCGACCUCGUUUUGUACCAGCAUCCUCUUCAUAAGUUUUGGCGAAAGAUCC
|  |  | rS5 | 52 |  | GGGCGACCUCGUUUUCCGGGAUAUGGUCUCGGCCAACUUUUCGAGGUCGCCC
|  |  | dP6 | 52 |  | GGGCGACCTCGTTTTCGGACACGCTAAGAGTTGGCCCTTTTCGAGGTCGCCC
97 | P49 | Hybrid | dP1 | 130 |  | GGATGCTGGTACTTTTGTTGGCCGAGACCATATCCCGGTTTTGGGCCAACTCTTAGCGTGTCCGTTTTGAAACATTTCGAGTCGCGAGGGTTTTCCCATCGTTGGCCCGTATCGCGTTTTCTTATGAAGA
|  |  | dT2 | 54 |  | GGTCGCGACCTTCTTTTCCCTCGCGACTCGAAATGTTTCTTTTCGAGGTCGCCC
|  |  | dT3 | 54 |  | GGATCTTTCGCCTTTTCGCGATACGGGCCAACGATGGGTTTTGAAGGTCGCGAC
|  |  | dT4 | 53 |  | GGGCGACCTCGTTTTGTACCAGCATCCTCTTCATAAGTTTTGGCGAAAGATCC
|  |  | rS5 | 52 |  | GGGCGACCUCGUUUUCCGGGAUAUGGUCUCGGCCAACUUUUCGAGGUCGCCC
|  |  | rP6 | 52 |  | GGGCGACCUCGUUUUCGGACACGCUAAGAGUUGGCCCUUUUCGAGGUCGCCC
98 | P50 | Hybrid | dP1 | 130 |  | GGATGCTGGTACTTTTGTTGGCCGAGACCATATCCCGGTTTTGGGCCAACTCTTAGCGTGTCCGTTTTGAAACATTTCGAGTCGCGAGGGTTTTCCCATCGTTGGCCCGTATCGCGTTTTCTTATGAAGA
|  |  | rT2 | 54 |  | GGUCGCGACCUUCUUUUCCCUCGCGACUCGAAAUGUUUCUUUUCGAGGUCGCCC
|  |  | dT3 | 54 |  | GGATCTTTCGCCTTTTCGCGATACGGGCCAACGATGGGTTTTGAAGGTCGCGAC
|  |  | dT4 | 53 |  | GGGCGACCTCGTTTTGTACCAGCATCCTCTTCATAAGTTTTGGCGAAAGATCC
|  |  | dS5 | 52 |  | GGGCGACCTCGTTTTCCGGGATATGGTCTCGGCCAACTTTTCGAGGTCGCCC
|  |  | rP6 | 52 |  | GGGCGACCUCGUUUUCGGACACGCUAAGAGUUGGCCCUUUUCGAGGUCGCCC
99 | P51 | Hybrid | dP1 | 130 |  | GGATGCTGGTACTTTTGTTGGCCGAGACCATATCCCGGTTTTGGGCCAACTCTTAGCGTGTCCGTTTTGAAACATTTCGAGTCGCGAGGGTTTTCCCATCGTTGGCCCGTATCGCGTTTTCTTATGAAGA
|  |  | dT2 | 54 |  | GGTCGCGACCTTCTTTTCCCTCGCGACTCGAAATGTTTCTTTTCGAGGTCGCCC
|  |  | rT3 | 54 |  | GGAUCUUUCGCCUUUUCGCGAUACGGGCCAACGAUGGGUUUUGAAGGUCGCGAC
|  |  | rT4 | 53 |  | GGGCGACCUCGUUUUGUACCAGCAUCCUCUUCAUAAGUUUUGGCGAAAGAUCC
|  |  | dS5 | 52 |  | GGGCGACCTCGTTTTCCGGGATATGGTCTCGGCCAACTTTTCGAGGTCGCCC
|  |  | dP6 | 52 |  | GGGCGACCTCGTTTTCGGACACGCTAAGAGTTGGCCCTTTTCGAGGTCGCCC
100 | P52 | Hybrid | dP1 | 130 |  | GGATGCTGGTACTTTTGTTGGCCGAGACCATATCCCGGTTTTGGGCCAACTCTTAGCGTGTCCGTTTTGAAACATTTCGAGTCGCGAGGGTTTTCCCATCGTTGGCCCGTATCGCGTTTTCTTATGAAGA
|  |  | rT2 | 54 |  | GGUCGCGACCUUCUUUUCCCUCGCGACUCGAAAUGUUUCUUUUCGAGGUCGCCC
|  |  | dT3 | 54 |  | GGATCTTTCGCCTTTTCGCGATACGGGCCAACGATGGGTTTTGAAGGTCGCGAC
|  |  | rT4 | 53 |  | GGGCGACCUCGUUUUGUACCAGCAUCCUCUUCAUAAGUUUUGGCGAAAGAUCC
|  |  | dS5 | 52 |  | GGGCGACCTCGTTTTCCGGGATATGGTCTCGGCCAACTTTTCGAGGTCGCCC
|  |  | dP6 | 52 |  | GGGCGACCTCGTTTTCGGACACGCTAAGAGTTGGCCCTTTTCGAGGTCGCCC
101 | P53 | Hybrid | dP1 | 130 |  | GGATGCTGGTACTTTTGTTGGCCGAGACCATATCCCGGTTTTGGGCCAACTCTTAGCGTGTCCGTTTTGAAACATTTCGAGTCGCGAGGGTTTTCCCATCGTTGGCCCGTATCGCGTTTTCTTATGAAGA
|  |  | dT2 | 54 |  | GGTCGCGACCTTCTTTTCCCTCGCGACTCGAAATGTTTCTTTTCGAGGTCGCCC
|  |  | dT3 | 54 |  | GGATCTTTCGCCTTTTCGCGATACGGGCCAACGATGGGTTTTGAAGGTCGCGAC
|  |  | rT4 | 53 |  | GGGCGACCUCGUUUUGUACCAGCAUCCUCUUCAUAAGUUUUGGCGAAAGAUCC
|  |  | dS5 | 52 |  | GGGCGACCTCGTTTTCCGGGATATGGTCTCGGCCAACTTTTCGAGGTCGCCC
|  |  | rP6 | 52 |  | GGGCGACCUCGUUUUCGGACACGCUAAGAGUUGGCCCUUUUCGAGGUCGCCC
102 | P54 | Hybrid | dP1 | 130 |  | GGATGCTGGTACTTTTGTTGGCCGAGACCATATCCCGGTTTTGGGCCAACTCTTAGCGTGTCCGTTTTGAAACATTTCGAGTCGCGAGGGTTTTCCCATCGTTGGCCCGTATCGCGTTTTCTTATGAAGA
|  |  | dT2 | 54 |  | GGTCGCGACCTTCTTTTCCCTCGCGACTCGAAATGTTTCTTTTCGAGGTCGCCC
|  |  | rT3 | 54 |  | GGAUCUUUCGCCUUUUCGCGAUACGGGCCAACGAUGGGUUUUGAAGGUCGCGAC
|  |  | dT4 | 53 |  | GGGCGACCTCGTTTTGTACCAGCATCCTCTTCATAAGTTTTGGCGAAAGATCC
|  |  | dS5 | 52 |  | GGGCGACCTCGTTTTCCGGGATATGGTCTCGGCCAACTTTTCGAGGTCGCCC
|  |  | rP6 | 52 |  | GGGCGACCUCGUUUUCGGACACGCUAAGAGUUGGCCCUUUUCGAGGUCGCCC
103 | P55 | Hybrid | dP1 | 130 |  | GGATGCTGGTACTTTTGTTGGCCGAGACCATATCCCGGTTTTGGGCCAACTCTTAGCGTGTCCGTTTTGAAACATTTCGAGTCGCGAGGGTTTTCCCATCGTTGGCCCGTATCGCGTTTTCTTATGAAGA
|  |  | dT2 | 54 |  | GGTCGCGACCTTCTTTTCCCTCGCGACTCGAAATGTTTCTTTTCGAGGTCGCCC
|  |  | rT3 | 54 |  | GGAUCUUUCGCCUUUUCGCGAUACGGGCCAACGAUGGGUUUUGAAGGUCGCGAC
|  |  | dT4 | 53 |  | GGGCGACCTCGTTTTGTACCAGCATCCTCTTCATAAGTTTTGGCGAAAGATCC
|  |  | rS5 | 52 |  | GGGCGACCUCGUUUUCCGGGAUAUGGUCUCGGCCAACUUUUCGAGGUCGCCC
|  |  | dP6 | 52 |  | GGGCGACCTCGTTTTCGGACACGCTAAGAGTTGGCCCTTTTCGAGGTCGCCC
104 | P56 | Hybrid | dP1 | 130 |  | GGATGCTGGTACTTTTGTTGGCCGAGACCATATCCCGGTTTTGGGCCAACTCTTAGCGTGTCCGTTTTGAAACATTTCGAGTCGCGAGGGTTTTCCCATCGTTGGCCCGTATCGCGTTTTCTTATGAAGA
|  |  | rT2 | 54 |  | GGUCGCGACCUUCUUUUCCCUCGCGACUCGAAAUGUUUCUUUUCGAGGUCGCCC
|  |  | dT3 | 54 |  | GGATCTTTCGCCTTTTCGCGATACGGGCCAACGATGGGTTTTGAAGGTCGCGAC
|  |  | dT4 | 53 |  | GGGCGACCTCGTTTTGTACCAGCATCCTCTTCATAAGTTTTGGCGAAAGATCC
|  |  | rS5 | 52 |  | GGGCGACCUCGUUUUCCGGGAUAUGGUCUCGGCCAACUUUUCGAGGUCGCCC
|  |  | dP6 | 52 |  | GGGCGACCTCGTTTTCGGACACGCTAAGAGTTGGCCCTTTTCGAGGTCGCCC
105 | P57 | Hybrid | dP1 | 130 |  | GGATGCTGGTACTTTTGTTGGCCGAGACCATATCCCGGTTTTGGGCCAACTCTTAGCGTGTCCGTTTTGAAACATTTCGAGTCGCGAGGGTTTTCCCATCGTTGGCCCGTATCGCGTTTTCTTATGAAGA
|  |  | rT2 | 54 |  | GGUCGCGACCUUCUUUUCCCUCGCGACUCGAAAUGUUUCUUUUCGAGGUCGCCC
|  |  | rT3 | 54 |  | GGAUCUUUCGCCUUUUCGCGAUACGGGCCAACGAUGGGUUUUGAAGGUCGCGAC
|  |  | dT4 | 53 |  | GGGCGACCTCGTTTTGTACCAGCATCCTCTTCATAAGTTTTGGCGAAAGATCC
|  |  | dS5 | 52 |  | GGGCGACCTCGTTTTCCGGGATATGGTCTCGGCCAACTTTTCGAGGTCGCCC
|  |  | dP6 | 52 |  | GGGCGACCTCGTTTTCGGACACGCTAAGAGTTGGCCCTTTTCGAGGTCGCCC
106 | P58 | Hybrid | dP1 | 130 |  | GGATGCTGGTACTTTTGTTGGCCGAGACCATATCCCGGTTTTGGGCCAACTCTTAGCGTGTCCGTTTTGAAACATTTCGAGTCGCGAGGGTTTTCCCATCGTTGGCCCGTATCGCGTTTTCTTATGAAGA
|  |  | dT2 | 54 |  | GGTCGCGACCTTCTTTTCCCTCGCGACTCGAAATGTTTCTTTTCGAGGTCGCCC
|  |  | dT3 | 54 |  | GGATCTTTCGCCTTTTCGCGATACGGGCCAACGATGGGTTTTGAAGGTCGCGAC
|  |  | rT4 | 53 |  | GGGCGACCUCGUUUUGUACCAGCAUCCUCUUCAUAAGUUUUGGCGAAAGAUCC
|  |  | dS5 | 52 |  | GGGCGACCTCGTTTTCCGGGATATGGTCTCGGCCAACTTTTCGAGGTCGCCC
|  |  | dP6 | 52 |  | GGGCGACCTCGTTTTCGGACACGCTAAGAGTTGGCCCTTTTCGAGGTCGCCC
107 | P59 | Hybrid | dP1 | 130 |  | GGATGCTGGTACTTTTGTTGGCCGAGACCATATCCCGGTTTTGGGCCAACTCTTAGCGTGTCCGTTTTGAAACATTTCGAGTCGCGAGGGTTTTCCCATCGTTGGCCCGTATCGCGTTTTCTTATGAAGA
|  |  | dT2 | 54 |  | GGTCGCGACCTTCTTTTCCCTCGCGACTCGAAATGTTTCTTTTCGAGGTCGCCC
|  |  | dT3 | 54 |  | GGATCTTTCGCCTTTTCGCGATACGGGCCAACGATGGGTTTTGAAGGTCGCGAC
|  |  | dT4 | 53 |  | GGGCGACCTCGTTTTGTACCAGCATCCTCTTCATAAGTTTTGGCGAAAGATCC
|  |  | rS5 | 52 |  | GGGCGACCUCGUUUUCCGGGAUAUGGUCUCGGCCAACUUUUCGAGGUCGCCC
|  |  | dP6 | 52 |  | GGGCGACCTCGTTTTCGGACACGCTAAGAGTTGGCCCTTTTCGAGGTCGCCC
108 | P60 | Hybrid | dP1 | 130 |  | GGATGCTGGTACTTTTGTTGGCCGAGACCATATCCCGGTTTTGGGCCAACTCTTAGCGTGTCCGTTTTGAAACATTTCGAGTCGCGAGGGTTTTCCCATCGTTGGCCCGTATCGCGTTTTCTTATGAAGA
|  |  | dT2 | 54 |  | GGTCGCGACCTTCTTTTCCCTCGCGACTCGAAATGTTTCTTTTCGAGGTCGCCC
|  |  | dT3 | 54 |  | GGATCTTTCGCCTTTTCGCGATACGGGCCAACGATGGGTTTTGAAGGTCGCGAC
|  |  | dT4 | 53 |  | GGGCGACCTCGTTTTGTACCAGCATCCTCTTCATAAGTTTTGGCGAAAGATCC
|  |  | dS5 | 52 |  | GGGCGACCTCGTTTTCCGGGATATGGTCTCGGCCAACTTTTCGAGGTCGCCC
|  |  | rp6 | 52 |  | GGGCGACCUCGUUUUCGGACACGCUAAGAGUUGGCCCUUUUCGAGGUCGCCC
109 | P61 | Hybrid | dP1 | 130 |  | GGATGCTGGTACTTTTGTTGGCCGAGACCATATCCCGGTTTTGGGCCAACTCTTAGCGTGTCCGTTTTGAAACATTTCGAGTCGCGAGGGTTTTCCCATCGTTGGCCCGTATCGCGTTTTCTTATGAAGA
|  |  | rT2 | 54 |  | GGUCGCGACCUUCUUUUCCCUCGCGACUCGAAAUGUUUCUUUUCGAGGUCGCCC
|  |  | dT3 | 54 |  | GGATCTTTCGCCTTTTCGCGATACGGGCCAACGATGGGTTTTGAAGGTCGCGAC
|  |  | dT4 | 53 |  | GGGCGACCTCGTTTTGTACCAGCATCCTCTTCATAAGTTTTGGCGAAAGATCC
|  |  | dS5 | 52 |  | GGGCGACCTCGTTTTCCGGGATATGGTCTCGGCCAACTTTTCGAGGTCGCCC
|  |  | dP6 | 52 |  | GGGCGACCTCGTTTTCGGACACGCTAAGAGTTGGCCCTTTTCGAGGTCGCCC
110 | P62 | Hybrid | dP1 | 130 |  | GGATGCTGGTACTTTTGTTGGCCGAGACCATATCCCGGTTTTGGGCCAACTCTTAGCGTGTCCGTTTTGAAACATTTCGAGTCGCGAGGGTTTTCCCATCGTTGGCCCGTATCGCGTTTTCTTATGAAGA
|  |  | dT2 | 54 |  | GGTCGCGACCTTCTTTTCCCTCGCGACTCGAAATGTTTCTTTTCGAGGTCGCCC
|  |  | rT3 | 54 |  | GGAUCUUUCGCCUUUUCGCGAUACGGGCCAACGAUGGGUUUUGAAGGUCGCGAC
|  |  | dT4 | 53 |  | GGGCGACCTCGTTTTGTACCAGCATCCTCTTCATAAGTTTTGGCGAAAGATCC
|  |  | dS5 | 52 |  | GGGCGACCTCGTTTTCCGGGATATGGTCTCGGCCAACTTTTCGAGGTCGCCC
|  |  | dP6 | 52 |  | GGGCGACCTCGTTTTCGGACACGCTAAGAGTTGGCCCTTTTCGAGGTCGCCC
111 | P63 | Hybrid | rP1 | 130 |  | GGAUGCUGGUACUUUUGUUGGCCGAGACCAUAUCCCGGUUUUGGGCCAACUCUUAGCGUGUCCGUUUUGAAACAUUUCGAGUCGCGAGGGUUUUCCCAUCGUUGGCCCGUAUCGCGUUUUCUUAUGAAGA
|  |  | dT2 | 54 |  | GGTCGCGACCTTCTTTTCCCTCGCGACTCGAAATGTTTCTTTTCGAGGTCGCCC
|  |  | dT3 | 54 |  | GGATCTTTCGCCTTTTCGCGATACGGGCCAACGATGGGTTTTGAAGGTCGCGAC
|  |  | dT4 | 53 |  | GGGCGACCTCGTTTTGTACCAGCATCCTCTTCATAAGTTTTGGCGAAAGATCC
|  |  | dS5 | 52 |  | GGGCGACCTCGTTTTCCGGGATATGGTCTCGGCCAACTTTTCGAGGTCGCCC
|  |  | dP6 | 52 |  | GGGCGACCTCGTTTTCGGACACGCTAAGAGTTGGCCCTTTTCGAGGTCGCCC
112 | P64 | DNA | dP1 | 130 |  | GGATGCTGGTACTTTTGTTGGCCGAGACCATATCCCGGTTTTGGGCCAACTCTTAGCGTGTCCGTTTTGAAACATTTCGAGTCGCGAGGGTTTTCCCATCGTTGGCCCGTATCGCGTTTTCTTATGAAGA
|  |  | dT2 | 54 |  | GGTCGCGACCTTCTTTTCCCTCGCGACTCGAAATGTTTCTTTTCGAGGTCGCCC
|  |  | dT3 | 54 |  | GGATCTTTCGCCTTTTCGCGATACGGGCCAACGATGGGTTTTGAAGGTCGCGAC
|  |  | dT4 | 53 |  | GGGCGACCTCGTTTTGTACCAGCATCCTCTTCATAAGTTTTGGCGAAAGATCC
|  |  | dS5 | 52 |  | GGGCGACCTCGTTTTCCGGGATATGGTCTCGGCCAACTTTTCGAGGTCGCCC
|  |  | dP6 | 52 |  | GGGCGACCTCGTTTTCGGACACGCTAAGAGTTGGCCCTTTTCGAGGTCGCCC
CUBE VARIANTS
113 | C1 | DNA | dA | 52 |  | GGCAACTTTGATCCCTCGGTTTAGCGCCGGCCTTTTCTCCCACACTTTCACG
|  |  | dB | 52 |  | GGGAAATTTCGTGGTAGGTTTTGTTGCCCGTGTTTCTACGATTACTTTGGTC
|  |  | dC | 52 |  | GGACATTTTCGAGACAGCATTTTTTCCCGACCTTTGCGGATTGTATTTTAGG
|  |  | dD | 52 |  | GGCGCTTTTGACCTTCTGCTTTATGTCCCCTATTTCTTAATGACTTTTGGCC
|  |  | dE | 52 |  | GGGAGATTTAGTCATTAAGTTTTACAATCCGCTTTGTAATCGTAGTTTGTGT
|  |  | dF | 52 |  | GGGATCTTTACCTACCACGTTTTGCTGTCTCGTTTGCAGAAGGTCTTTCCGA
114 | C2 | hybrid | rA | 52 |  | GGCAACUUUGAUCCCUCGGUUUAGCGCCGGCCUUUUCUCCCACACUUUCACG
|  |  | dB | 52 |  | GGGAAATTTCGTGGTAGGTTTTGTTGCCCGTGTTTCTACGATTACTTTGGTC
|  |  | dC | 52 |  | GGACATTTTCGAGACAGCATTTTTTCCCGACCTTTGCGGATTGTATTTTAGG
|  |  | dD | 52 |  | GGCGCTTTTGACCTTCTGCTTTATGTCCCCTATTTCTTAATGACTTTTGGCC
|  |  | dE | 52 |  | GGGAGATTTAGTCATTAAGTTTTACAATCCGCTTTGTAATCGTAGTTTGTGT
|  |  | dF | 52 |  | GGGATCTTTACCTACCACGTTTTGCTGTCTCGTTTGCAGAAGGTCTTTCCGA
115 | C3 | hybrid | dA | 52 |  | GGCAACTTTGATCCCTCGGTTTAGCGCCGGCCTTTTCTCCCACACTTTCACG
|  |  | rB | 52 |  | GGGAAAUUUCGUGGUAGGUUUUGUUGCCCGUGUUUCUACGAUUACUUUGGUC
|  |  | dC | 52 |  | GGACATTTTCGAGACAGCATTTTTTCCCGACCTTTGCGGATTGTATTTTAGG
|  |  | dD | 52 |  | GGCGCTTTTGACCTTCTGCTTTATGTCCCCTATTTCTTAATGACTTTTGGCC
|  |  | dE | 52 |  | GGGAGATTTAGTCATTAAGTTTTACAATCCGCTTTGTAATCGTAGTTTGTGT
|  |  | dF | 52 |  | GGGATCTTTACCTACCACGTTTTGCTGTCTCGTTTGCAGAAGGTCTTTCCGA
116 | C4 | hybrid | dA | 52 |  | GGCAACTTTGATCCCTCGGTTTAGCGCCGGCCTTTTCTCCCACACTTTCACG
|  |  | dB | 52 |  | GGGAAATTTCGTGGTAGGTTTTGTTGCCCGTGTTTCTACGATTACTTTGGTC
|  |  | rC | 52 |  | GGACAUUUUCGAGACAGCAUUUUUUCCCGACCUUUGCGGAUUGUAUUUUAGG
|  |  | dD | 52 |  | GGCGCTTTTGACCTTCTGCTTTATGTCCCCTATTTCTTAATGACTTTTGGCC
|  |  | dE | 52 |  | GGGAGATTTAGTCATTAAGTTTTACAATCCGCTTTGTAATCGTAGTTTGTGT
|  |  | dF | 52 |  | GGGATCTTTACCTACCACGTTTTGCTGTCTCGTTTGCAGAAGGTCTTTCCGA
117 | C5 | hybrid | dA | 52 |  | GGCAACTTTGATCCCTCGGTTTAGCGCCGGCCTTTTCTCCCACACTTTCACG
|  |  | dB | 52 |  | GGGAAATTTCGTGGTAGGTTTTGTTGCCCGTGTTTCTACGATTACTTTGGTC
|  |  | dC | 52 |  | GGACATTTTCGAGACAGCATTTTTTCCCGACCTTTGCGGATTGTATTTTAGG
|  |  | rD | 52 |  | GGCGCUUUUGACCUUCUGCUUUAUGUCCCCUAUUUCUUAAUGACUUUUGGCC
|  |  | dE | 52 |  | GGGAGATTTAGTCATTAAGTTTTACAATCCGCTTTGTAATCGTAGTTTGTGT
|  |  | dF | 52 |  | GGGATCTTTACCTACCACGTTTTGCTGTCTCGTTTGCAGAAGGTCTTTCCGA
118 | C6 | hybrid | dA | 52 |  | GGCAACTTTGATCCCTCGGTTTAGCGCCGGCCTTTTCTCCCACACTTTCACG
|  |  | dB | 52 |  | GGGAAATTTCGTGGTAGGTTTTGTTGCCCGTGTTTCTACGATTACTTTGGTC
|  |  | dC | 52 |  | GGACATTTTCGAGACAGCATTTTTTCCCGACCTTTGCGGATTGTATTTTAGG
|  |  | dD | 52 |  | GGCGCTTTTGACCTTCTGCTTTATGTCCCCTATTTCTTAATGACTTTTGGCC
|  |  | rE | 52 |  | GGGAGAUUUAGUCAUUAAGUUUUACAAUCCGCUUUGUAAUCGUAGUUUGUGU
|  |  | dF | 52 |  | GGGATCTTTACCTACCACGTTTTGCTGTCTCGTTTGCAGAAGGTCTTTCCGA
119 | C7 | hybrid | dA | 52 |  | GGCAACTTTGATCCCTCGGTTTAGCGCCGGCCTTTTCTCCCACACTTTCACG
|  |  | dB | 52 |  | GGGAAATTTCGTGGTAGGTTTTGTTGCCCGTGTTTCTACGATTACTTTGGTC
|  |  | dC | 52 |  | GGACATTTTCGAGACAGCATTTTTTCCCGACCTTTGCGGATTGTATTTTAGG
|  |  | dD | 52 |  | GGCGCTTTTGACCTTCTGCTTTATGTCCCCTATTTCTTAATGACTTTTGGCC
|  |  | dE | 52 |  | GGGAGATTTAGTCATTAAGTTTTACAATCCGCTTTGTAATCGTAGTTTGTGT
|  |  | rF | 52 |  | GGGAUCUUUACCUACCACGUUUUGCUGUCUCGUUUGCAGAAGGUCUUUCCGA
120 | C8 | hybrid | rA | 52 |  | GGCAACUUUGAUCCCUCGGUUUAGCGCCGGCCUUUUCUCCCACACUUUCACG
|  |  | rB | 52 |  | GGGAAAUUUCGUGGUAGGUUUUGUUGCCCGUGUUUCUACGAUUACUUUGGUC
|  |  | dC | 52 |  | GGACATTTTCGAGACAGCATTTTTTCCCGACCTTTGCGGATTGTATTTTAGG
|  |  | dD | 52 |  | GGCGCTTTTGACCTTCTGCTTTATGTCCCCTATTTCTTAATGACTTTTGGCC
|  |  | dE | 52 |  | GGGAGATTTAGTCATTAAGTTTTACAATCCGCTTTGTAATCGTAGTTTGTGT
|  |  | dF | 52 |  | GGGATCTTTACCTACCACGTTTTGCTGTCTCGTTTGCAGAAGGTCTTTCCGA
121 | C9 | hybrid | rA | 52 |  | GGCAACUUUGAUCCCUCGGUUUAGCGCCGGCCUUUUCUCCCACACUUUCACG
|  |  | dB | 52 |  | GGGAAATTTCGTGGTAGGTTTTGTTGCCCGTGTTTCTACGATTACTTTGGTC
|  |  | rC | 52 |  | GGACAUUUUCGAGACAGCAUUUUUUCCCGACCUUUGCGGAUUGUAUUUUAGG
|  |  | dD | 52 |  | GGCGCTTTTGACCTTCTGCTTTATGTCCCCTATTTCTTAATGACTTTTGGCC
|  |  | dE | 52 |  | GGGAGATTTAGTCATTAAGTTTTACAATCCGCTTTGTAATCGTAGTTTGTGT
|  |  | dF | 52 |  | GGGATCTTTACCTACCACGTTTTGCTGTCTCGTTTGCAGAAGGTCTTTCCGA
122 | C10 | hybrid | rA | 52 |  | GGCAACUUUGAUCCCUCGGUUUAGCGCCGGCCUUUUCUCCCACACUUUCACG
|  |  | dB | 52 |  | GGGAAATTTCGTGGTAGGTTTTGTTGCCCGTGTTTCTACGATTACTTTGGTC
|  |  | dC | 52 |  | GGACATTTTCGAGACAGCATTTTTTCCCGACCTTTGCGGATTGTATTTTAGG
|  |  | rD | 52 |  | GGCGCUUUUGACCUUCUGCUUUAUGUCCCCUAUUUCUUAAUGACUUUUGGCC
|  |  | dE | 52 |  | GGGAGATTTAGTCATTAAGTTTTACAATCCGCTTTGTAATCGTAGTTTGTGT
|  |  | dF | 52 |  | GGGATCTTTACCTACCACGTTTTGCTGTCTCGTTTGCAGAAGGTCTTTCCGA
123 | C11 | hybrid | rA | 52 |  | GGCAACUUUGAUCCCUCGGUUUAGCGCCGGCCUUUUCUCCCACACUUUCACG
|  |  | dB | 52 |  | GGGAAATTTCGTGGTAGGTTTTGTTGCCCGTGTTTCTACGATTACTTTGGTC
|  |  | dC | 52 |  | GGACATTTTCGAGACAGCATTTTTTCCCGACCTTTGCGGATTGTATTTTAGG
|  |  | dD | 52 |  | GGCGCTTTTGACCTTCTGCTTTATGTCCCCTATTTCTTAATGACTTTTGGCC
|  |  | rE | 52 |  | GGGAGAUUUAGUCAUUAAGUUUUACAAUCCGCUUUGUAAUCGUAGUUUGUGU
|  |  | dF | 52 |  | GGGATCTTTACCTACCACGTTTTGCTGTCTCGTTTGCAGAAGGTCTTTCCGA
124 | C12 | hybrid | rA | 52 |  | GGCAACUUUGAUCCCUCGGUUUAGCGCCGGCCUUUUCUCCCACACUUUCACG
|  |  | dB | 52 |  | GGGAAATTTCGTGGTAGGTTTTGTTGCCCGTGTTTCTACGATTACTTTGGTC
|  |  | dC | 52 |  | GGACATTTTCGAGACAGCATTTTTTCCCGACCTTTGCGGATTGTATTTTAGG
|  |  | dD | 52 |  | GGCGCTTTTGACCTTCTGCTTTATGTCCCCTATTTCTTAATGACTTTTGGCC
|  |  | dE | 52 |  | GGGAGATTTAGTCATTAAGTTTTACAATCCGCTTTGTAATCGTAGTTTGTGT
|  |  | rF | 52 |  | GGGAUCUUUACCUACCACGUUUUGCUGUCUCGUUUGCAGAAGGUCUUUCCGA
125 | C13 | hybrid | dA | 52 |  | GGCAACTTTGATCCCTCGGTTTAGCGCCGGCCTTTTCTCCCACACTTTCACG
|  |  | rB | 52 |  | GGGAAAUUUCGUGGUAGGUUUUGUUGCCCGUGUUUCUACGAUUACUUUGGUC
|  |  | rC | 52 |  | GGACAUUUUCGAGACAGCAUUUUUUCCCGACCUUUGCGGAUUGUAUUUUAGG
|  |  | dD | 52 |  | GGCGCTTTTGACCTTCTGCTTTATGTCCCCTATTTCTTAATGACTTTTGGCC
|  |  | dE | 52 |  | GGGAGATTTAGTCATTAAGTTTTACAATCCGCTTTGTAATCGTAGTTTGTGT
|  |  | dF | 52 |  | GGGATCTTTACCTACCACGTTTTGCTGTCTCGTTTGCAGAAGGTCTTTCCGA
126 | C14 | hybrid | dA | 52 |  | GGCAACTTTGATCCCTCGGTTTAGCGCCGGCCTTTTCTCCCACACTTTCACG
|  |  | rB | 52 |  | GGGAAAUUUCGUGGUAGGUUUUGUUGCCCGUGUUUCUACGAUUACUUUGGUC
|  |  | dC | 52 |  | GGACATTTTCGAGACAGCATTTTTTCCCGACCTTTGCGGATTGTATTTTAGG
|  |  | rD | 52 |  | GGCGCUUUUGACCUUCUGCUUUAUGUCCCCUAUUUCUUAAUGACUUUUGGCC
|  |  | dE | 52 |  | GGGAGATTTAGTCATTAAGTTTTACAATCCGCTTTGTAATCGTAGTTTGTGT
|  |  | dF | 52 |  | GGGATCTTTACCTACCACGTTTTGCTGTCTCGTTTGCAGAAGGTCTTTCCGA
127 | C15 | hybrid | dA | 52 |  | GGCAACTTTGATCCCTCGGTTTAGCGCCGGCCTTTTCTCCCACACTTTCACG
|  |  | rB | 52 |  | GGGAAAUUUCGUGGUAGGUUUUGUUGCCCGUGUUUCUACGAUUACUUUGGUC
|  |  | dC | 52 |  | GGACATTTTCGAGACAGCATTTTTTCCCGACCTTTGCGGATTGTATTTTAGG
|  |  | dD | 52 |  | GGCGCTTTTGACCTTCTGCTTTATGTCCCCTATTTCTTAATGACTTTTGGCC
|  |  | rE | 52 |  | GGGAGAUUUAGUCAUUAAGUUUUACAAUCCGCUUUGUAAUCGUAGUUUGUGU
|  |  | dF | 52 |  | GGGATCTTTACCTACCACGTTTTGCTGTCTCGTTTGCAGAAGGTCTTTCCGA
128 | C16 | hybrid | dA | 52 |  | GGCAACTTTGATCCCTCGGTTTAGCGCCGGCCTTTTCTCCCACACTTTCACG
|  |  | rB | 52 |  | GGGAAAUUUCGUGGUAGGUUUUGUUGCCCGUGUUUCUACGAUUACUUUGGUC
|  |  | dC | 52 |  | GGACATTTTCGAGACAGCATTTTTTCCCGACCTTTGCGGATTGTATTTTAGG
|  |  | dD | 52 |  | GGCGCTTTTGACCTTCTGCTTTATGTCCCCTATTTCTTAATGACTTTTGGCC
|  |  | dE | 52 |  | GGGAGATTTAGTCATTAAGTTTTACAATCCGCTTTGTAATCGTAGTTTGTGT
|  |  | rF | 52 |  | GGGAUCUUUACCUACCACGUUUUGCUGUCUCGUUUGCAGAAGGUCUUUCCGA
129 | C17 | hybrid | dA | 52 |  | GGCAACTTTGATCCCTCGGTTTAGCGCCGGCCTTTTCTCCCACACTTTCACG
|  |  | dB | 52 |  | GGGAAATTTCGTGGTAGGTTTTGTTGCCCGTGTTTCTACGATTACTTTGGTC
|  |  | rC | 52 |  | GGACAUUUUCGAGACAGCAUUUUUUCCCGACCUUUGCGGAUUGUAUUUUAGG
|  |  | rD | 52 |  | GGCGCUUUUGACCUUCUGCUUUAUGUCCCCUAUUUCUUAAUGACUUUUGGCC
|  |  | dE | 52 |  | GGGAGATTTAGTCATTAAGTTTTACAATCCGCTTTGTAATCGTAGTTTGTGT
|  |  | dF | 52 |  | GGGATCTTTACCTACCACGTTTTGCTGTCTCGTTTGCAGAAGGTCTTTCCGA
130 | C18 | hybrid | dA | 52 |  | GGCAACTTTGATCCCTCGGTTTAGCGCCGGCCTTTTCTCCCACACTTTCACG
|  |  | dB | 52 |  | GGGAAATTTCGTGGTAGGTTTTGTTGCCCGTGTTTCTACGATTACTTTGGTC
|  |  | rC | 52 |  | GGACAUUUUCGAGACAGCAUUUUUUCCCGACCUUUGCGGAUUGUAUUUUAGG
|  |  | dD | 52 |  | GGCGCTTTTGACCTTCTGCTTTATGTCCCCTATTTCTTAATGACTTTTGGCC
|  |  | rE | 52 |  | GGGAGAUUUAGUCAUUAAGUUUUACAAUCCGCUUUGUAAUCGUAGUUUGUGU
|  |  | dF | 52 |  | GGGATCTTTACCTACCACGTTTTGCTGTCTCGTTTGCAGAAGGTCTTTCCGA
131 | C19 | hybrid | dA | 52 |  | GGCAACTTTGATCCCTCGGTTTAGCGCCGGCCTTTTCTCCCACACTTTCACG
|  |  | dB | 52 |  | GGGAAATTTCGTGGTAGGTTTTGTTGCCCGTGTTTCTACGATTACTTTGGTC
|  |  | rC | 52 |  | GGACAUUUUCGAGACAGCAUUUUUUCCCGACCUUUGCGGAUUGUAUUUUAGG
|  |  | dD | 52 |  | GGCGCTTTTGACCTTCTGCTTTATGTCCCCTATTTCTTAATGACTTTTGGCC
|  |  | dE | 52 |  | GGGAGATTTAGTCATTAAGTTTTACAATCCGCTTTGTAATCGTAGTTTGTGT
|  |  | rF | 52 |  | GGGAUCUUUACCUACCACGUUUUGCUGUCUCGUUUGCAGAAGGUCUUUCCGA
132 | C20 | hybrid | dA | 52 |  | GGCAACTTTGATCCCTCGGTTTAGCGCCGGCCTTTTCTCCCACACTTTCACG
|  |  | dB | 52 |  | GGGAAATTTCGTGGTAGGTTTTGTTGCCCGTGTTTCTACGATTACTTTGGTC
|  |  | dC | 52 |  | GGACATTTTCGAGACAGCATTTTTTCCCGACCTTTGCGGATTGTATTTTAGG
|  |  | rD | 52 |  | GGCGCUUUUGACCUUCUGCUUUAUGUCCCCUAUUUCUUAAUGACUUUUGGCC
|  |  | rE | 52 |  | GGGAGAUUUAGUCAUUAAGUUUUACAAUCCGCUUUGUAAUCGUAGUUUGUGU
|  |  | dF | 52 |  | GGGATCTTTACCTACCACGTTTTGCTGTCTCGTTTGCAGAAGGTCTTTCCGA
133 | C21 | hybrid | dA | 52 |  | GGCAACTTTGATCCCTCGGTTTAGCGCCGGCCTTTTCTCCCACACTTTCACG
|  |  | dB | 52 |  | GGGAAATTTCGTGGTAGGTTTTGTTGCCCGTGTTTCTACGATTACTTTGGTC
|  |  | dC | 52 |  | GGACATTTTCGAGACAGCATTTTTTCCCGACCTTTGCGGATTGTATTTTAGG
|  |  | rD | 52 |  | GGCGCUUUUGACCUUCUGCUUUAUGUCCCCUAUUUCUUAAUGACUUUUGGCC
|  |  | dE | 52 |  | GGGAGATTTAGTCATTAAGTTTTACAATCCGCTTTGTAATCGTAGTTTGTGT
|  |  | rF | 52 |  | GGGAUCUUUACCUACCACGUUUUGCUGUCUCGUUUGCAGAAGGUCUUUCCGA
134 | C22 | hybrid | dA | 52 |  | GGCAACTTTGATCCCTCGGTTTAGCGCCGGCCTTTTCTCCCACACTTTCACG
|  |  | dB | 52 |  | GGGAAATTTCGTGGTAGGTTTTGTTGCCCGTGTTTCTACGATTACTTTGGTC
|  |  | dC | 52 |  | GGACATTTTCGAGACAGCATTTTTTCCCGACCTTTGCGGATTGTATTTTAGG
|  |  | dD | 52 |  | GGCGCTTTTGACCTTCTGCTTTATGTCCCCTATTTCTTAATGACTTTTGGCC
|  |  | rE | 52 |  | GGGAGAUUUAGUCAUUAAGUUUUACAAUCCGCUUUGUAAUCGUAGUUUGUGU
|  |  | rF | 52 |  | GGGAUCUUUACCUACCACGUUUUGCUGUCUCGUUUGCAGAAGGUCUUUCCGA
135 | C23 | hybrid | rA | 52 |  | GGCAACUUUGAUCCCUCGGUUUAGCGCCGGCCUUUUCUCCCACACUUUCACG
|  |  | rB | 52 |  | GGGAAAUUUCGUGGUAGGUUUUGUUGCCCGUGUUUCUACGAUUACUUUGGUC
|  |  | rC | 52 |  | GGACAUUUUCGAGACAGCAUUUUUUCCCGACCUUUGCGGAUUGUAUUUUAGG
|  |  | dD | 52 |  | GGCGCTTTTGACCTTCTGCTTTATGTCCCCTATTTCTTAATGACTTTTGGCC
|  |  | dE | 52 |  | GGGAGATTTAGTCATTAAGTTTTACAATCCGCTTTGTAATCGTAGTTTGTGT
|  |  | dF | 52 |  | GGGATCTTTACCTACCACGTTTTGCTGTCTCGTTTGCAGAAGGTCTTTCCGA
136 | C24 | hybrid | rA | 52 |  | GGCAACUUUGAUCCCUCGGUUUAGCGCCGGCCUUUUCUCCCACACUUUCACG
|  |  | rB | 52 |  | GGGAAAUUUCGUGGUAGGUUUUGUUGCCCGUGUUUCUACGAUUACUUUGGUC
|  |  | dC | 52 |  | GGACATTTTCGAGACAGCATTTTTTCCCGACCTTTGCGGATTGTATTTTAGG
|  |  | rD | 52 |  | GGCGCUUUUGACCUUCUGCUUUAUGUCCCCUAUUUCUUAAUGACUUUUGGCC
|  |  | dE | 52 |  | GGGAGATTTAGTCATTAAGTTTTACAATCCGCTTTGTAATCGTAGTTTGTGT
|  |  | dF | 52 |  | GGGATCTTTACCTACCACGTTTTGCTGTCTCGTTTGCAGAAGGTCTTTCCGA
137 | C25 | hybrid | rA | 52 |  | GGCAACUUUGAUCCCUCGGUUUAGCGCCGGCCUUUUCUCCCACACUUUCACG
|  |  | rB | 52 |  | GGGAAAUUUCGUGGUAGGUUUUGUUGCCCGUGUUUCUACGAUUACUUUGGUC
|  |  | dC | 52 |  | GGACATTTTCGAGACAGCATTTTTTCCCGACCTTTGCGGATTGTATTTTAGG
|  |  | dD | 52 |  | GGCGCTTTTGACCTTCTGCTTTATGTCCCCTATTTCTTAATGACTTTTGGCC
|  |  | rE | 52 |  | GGGAGAUUUAGUCAUUAAGUUUUACAAUCCGCUUUGUAAUCGUAGUUUGUGU
|  |  | dF | 52 |  | GGGATCTTTACCTACCACGTTTTGCTGTCTCGTTTGCAGAAGGTCTTTCCGA
138 | C26 | hybrid | rA | 52 |  | GGCAACUUUGAUCCCUCGGUUUAGCGCCGGCCUUUUCUCCCACACUUUCACG
|  |  | rB | 52 |  | GGGAAAUUUCGUGGUAGGUUUUGUUGCCCGUGUUUCUACGAUUACUUUGGUC
|  |  | dC | 52 |  | GGACATTTTCGAGACAGCATTTTTTCCCGACCTTTGCGGATTGTATTTTAGG
|  |  | dD | 52 |  | GGCGCTTTTGACCTTCTGCTTTATGTCCCCTATTTCTTAATGACTTTTGGCC
|  |  | dE | 52 |  | GGGAGATTTAGTCATTAAGTTTTACAATCCGCTTTGTAATCGTAGTTTGTGT
|  |  | rF | 52 |  | GGGAUCUUUACCUACCACGUUUUGCUGUCUCGUUUGCAGAAGGUCUUUCCGA
139 | C27 | hybrid | rA | 52 |  | GGCAACUUUGAUCCCUCGGUUUAGCGCCGGCCUUUUCUCCCACACUUUCACG
|  |  | dB | 52 |  | GGGAAATTTCGTGGTAGGTTTTGTTGCCCGTGTTTCTACGATTACTTTGGTC
|  |  | rC | 52 |  | GGACAUUUUCGAGACAGCAUUUUUUCCCGACCUUUGCGGAUUGUAUUUUAGG
|  |  | rD | 52 |  | GGCGCUUUUGACCUUCUGCUUUAUGUCCCCUAUUUCUUAAUGACUUUUGGCC
|  |  | dE | 52 |  | GGGAGATTTAGTCATTAAGTTTTACAATCCGCTTTGTAATCGTAGTTTGTGT
|  |  | dF | 52 |  | GGGATCTTTACCTACCACGTTTTGCTGTCTCGTTTGCAGAAGGTCTTTCCGA
140 | C28 | hybrid | rA | 52 |  | GGCAACUUUGAUCCCUCGGUUUAGCGCCGGCCUUUUCUCCCACACUUUCACG
|  |  | dB | 52 |  | GGGAAATTTCGTGGTAGGTTTTGTTGCCCGTGTTTCTACGATTACTTTGGTC
|  |  | rC | 52 |  | GGACAUUUUCGAGACAGCAUUUUUUCCCGACCUUUGCGGAUUGUAUUUUAGG
|  |  | dD | 52 |  | GGCGCTTTTGACCTTCTGCTTTATGTCCCCTATTTCTTAATGACTTTTGGCC
|  |  | rE | 52 |  | GGGAGAUUUAGUCAUUAAGUUUUACAAUCCGCUUUGUAAUCGUAGUUUGUGU
|  |  | dF | 52 |  | GGGATCTTTACCTACCACGTTTTGCTGTCTCGTTTGCAGAAGGTCTTTCCGA
141 | C29 | hybrid | rA | 52 |  | GGCAACUUUGAUCCCUCGGUUUAGCGCCGGCCUUUUCUCCCACACUUUCACG
|  |  | dB | 52 |  | GGGAAATTTCGTGGTAGGTTTTGTTGCCCGTGTTTCTACGATTACTTTGGTC
|  |  | rC | 52 |  | GGACAUUUUCGAGACAGCAUUUUUUCCCGACCUUUGCGGAUUGUAUUUUAGG
|  |  | dD | 52 |  | GGCGCTTTTGACCTTCTGCTTTATGTCCCCTATTTCTTAATGACTTTTGGCC
|  |  | dE | 52 |  | GGGAGATTTAGTCATTAAGTTTTACAATCCGCTTTGTAATCGTAGTTTGTGT
|  |  | rF | 52 |  | GGGAUCUUUACCUACCACGUUUUGCUGUCUCGUUUGCAGAAGGUCUUUCCGA
142 | C30 | hybrid | rA | 52 |  | GGCAACUUUGAUCCCUCGGUUUAGCGCCGGCCUUUUCUCCCACACUUUCACG
|  |  | dB | 52 |  | GGGAAATTTCGTGGTAGGTTTTGTTGCCCGTGTTTCTACGATTACTTTGGTC
|  |  | dC | 52 |  | GGACATTTTCGAGACAGCATTTTTTCCCGACCTTTGCGGATTGTATTTTAGG
|  |  | rD | 52 |  | GGCGCUUUUGACCUUCUGCUUUAUGUCCCCUAUUUCUUAAUGACUUUUGGCC
|  |  | rE | 52 |  | GGGAGAUUUAGUCAUUAAGUUUUACAAUCCGCUUUGUAAUCGUAGUUUGUGU
|  |  | dF | 52 |  | GGGATCTTTACCTACCACGTTTTGCTGTCTCGTTTGCAGAAGGTCTTTCCGA
143 | C31 | hybrid | rA | 52 |  | GGCAACUUUGAUCCCUCGGUUUAGCGCCGGCCUUUUCUCCCACACUUUCACG
|  |  | dB | 52 |  | GGGAAATTTCGTGGTAGGTTTTGTTGCCCGTGTTTCTACGATTACTTTGGTC
|  |  | dC | 52 |  | GGACATTTTCGAGACAGCATTTTTTCCCGACCTTTGCGGATTGTATTTTAGG
|  |  | rD | 52 |  | GGCGCUUUUGACCUUCUGCUUUAUGUCCCCUAUUUCUUAAUGACUUUUGGCC
|  |  | dE | 52 |  | GGGAGATTTAGTCATTAAGTTTTACAATCCGCTTTGTAATCGTAGTTTGTGT
|  |  | rF | 52 |  | GGGAUCUUUACCUACCACGUUUUGCUGUCUCGUUUGCAGAAGGUCUUUCCGA
144 | C32 | hybrid | rA | 52 |  | GGCAACUUUGAUCCCUCGGUUUAGCGCCGGCCUUUUCUCCCACACUUUCACG
|  |  | dB | 52 |  | GGGAAATTTCGTGGTAGGTTTTGTTGCCCGTGTTTCTACGATTACTTTGGTC
|  |  | dC | 52 |  | GGACATTTTCGAGACAGCATTTTTTCCCGACCTTTGCGGATTGTATTTTAGG
|  |  | dD | 52 |  | GGCGCTTTTGACCTTCTGCTTTATGTCCCCTATTTCTTAATGACTTTTGGCC
|  |  | rE | 52 |  | GGGAGAUUUAGUCAUUAAGUUUUACAAUCCGCUUUGUAAUCGUAGUUUGUGU
|  |  | rF | 52 |  | GGGAUCUUUACCUACCACGUUUUGCUGUCUCGUUUGCAGAAGGUCUUUCCGA
145 | C33 | hybrid | dA | 52 |  | GGCAACTTTGATCCCTCGGTTTAGCGCCGGCCTTTTCTCCCACACTTTCACG
|  |  | dB | 52 |  | GGGAAATTTCGTGGTAGGTTTTGTTGCCCGTGTTTCTACGATTACTTTGGTC
|  |  | dC | 52 |  | GGACATTTTCGAGACAGCATTTTTTCCCGACCTTTGCGGATTGTATTTTAGG
|  |  | rD | 52 |  | GGCGCUUUUGACCUUCUGCUUUAUGUCCCCUAUUUCUUAAUGACUUUUGGCC
|  |  | rE | 52 |  | GGGAGAUUUAGUCAUUAAGUUUUACAAUCCGCUUUGUAAUCGUAGUUUGUGU
|  |  | rF | 52 |  | GGGAUCUUUACCUACCACGUUUUGCUGUCUCGUUUGCAGAAGGUCUUUCCGA
146 | C34 | hybrid | dA | 52 |  | GGCAACTTTGATCCCTCGGTTTAGCGCCGGCCTTTTCTCCCACACTTTCACG
|  |  | dB | 52 |  | GGGAAATTTCGTGGTAGGTTTTGTTGCCCGTGTTTCTACGATTACTTTGGTC
|  |  | rC | 52 |  | GGACAUUUUCGAGACAGCAUUUUUUCCCGACCUUUGCGGAUUGUAUUUUAGG
|  |  | dD | 52 |  | GGCGCTTTTGACCTTCTGCTTTATGTCCCCTATTTCTTAATGACTTTTGGCC
|  |  | rE | 52 |  | GGGAGAUUUAGUCAUUAAGUUUUACAAUCCGCUUUGUAAUCGUAGUUUGUGU
|  |  | rF | 52 |  | GGGAUCUUUACCUACCACGUUUUGCUGUCUCGUUUGCAGAAGGUCUUUCCGA
147 | C35 | hybrid | dA | 52 |  | GGCAACTTTGATCCCTCGGTTTAGCGCCGGCCTTTTCTCCCACACTTTCACG
|  |  | dB | 52 |  | GGGAAATTTCGTGGTAGGTTTTGTTGCCCGTGTTTCTACGATTACTTTGGTC
|  |  | rC | 52 |  | GGACAUUUUCGAGACAGCAUUUUUUCCCGACCUUUGCGGAUUGUAUUUUAGG
|  |  | rD | 52 |  | GGCGCUUUUGACCUUCUGCUUUAUGUCCCCUAUUUCUUAAUGACUUUUGGCC
|  |  | dE | 52 |  | GGGAGATTTAGTCATTAAGTTTTACAATCCGCTTTGTAATCGTAGTTTGTGT
|  |  | rF | 52 |  | GGGAUCUUUACCUACCACGUUUUGCUGUCUCGUUUGCAGAAGGUCUUUCCGA
148 | C36 | hybrid | dA | 52 |  | GGCAACTTTGATCCCTCGGTTTAGCGCCGGCCTTTTCTCCCACACTTTCACG
|  |  | dB | 52 |  | GGGAAATTTCGTGGTAGGTTTTGTTGCCCGTGTTTCTACGATTACTTTGGTC
|  |  | rC | 52 |  | GGACAUUUUCGAGACAGCAUUUUUUCCCGACCUUUGCGGAUUGUAUUUUAGG
|  |  | rD | 52 |  | GGCGCUUUUGACCUUCUGCUUUAUGUCCCCUAUUUCUUAAUGACUUUUGGCC
|  |  | rE | 52 |  | GGGAGAUUUAGUCAUUAAGUUUUACAAUCCGCUUUGUAAUCGUAGUUUGUGU
|  |  | dF | 52 |  | GGGATCTTTACCTACCACGTTTTGCTGTCTCGTTTGCAGAAGGTCTTTCCGA
149 | C37 | hybrid | dA | 52 |  | GGCAACTTTGATCCCTCGGTTTAGCGCCGGCCTTTTCTCCCACACTTTCACG
|  |  | rB | 52 |  | GGGAAAUUUCGUGGUAGGUUUUGUUGCCCGUGUUUCUACGAUUACUUUGGUC
|  |  | dC | 52 |  | GGACATTTTCGAGACAGCATTTTTTCCCGACCTTTGCGGATTGTATTTTAGG
|  |  | dD | 52 |  | GGCGCTTTTGACCTTCTGCTTTATGTCCCCTATTTCTTAATGACTTTTGGCC
|  |  | rE | 52 |  | GGGAGAUUUAGUCAUUAAGUUUUACAAUCCGCUUUGUAAUCGUAGUUUGUGU
|  |  | rF | 52 |  | GGGAUCUUUACCUACCACGUUUUGCUGUCUCGUUUGCAGAAGGUCUUUCCGA
150 | C38 | hybrid | dA | 52 |  | GGCAACTTTGATCCCTCGGTTTAGCGCCGGCCTTTTCTCCCACACTTTCACG
|  |  | rB | 52 |  | GGGAAAUUUCGUGGUAGGUUUUGUUGCCCGUGUUUCUACGAUUACUUUGGUC
|  |  | dC | 52 |  | GGGAAATTTCGTGGTAGGTTTTGTTGCCCGTGTTTCTACGATTACTTTGGTC
|  |  | rD | 52 |  | GGCGCUUUUGACCUUCUGCUUUAUGUCCCCUAUUUCUUAAUGACUUUUGGCC
|  |  | dE | 52 |  | GGGAGATTTAGTCATTAAGTTTTACAATCCGCTTTGTAATCGTAGTTTGTGT
|  |  | rF | 52 |  | GGGAUCUUUACCUACCACGUUUUGCUGUCUCGUUUGCAGAAGGUCUUUCCGA
151 | C39 | hybrid | dA | 52 |  | GGGATCTTTACCTACCACGTTTTGCTGTCTCGTTTGCAGAAGGTCTTTCCGA
|  |  | rB | 52 |  | GGGAAAUUUCGUGGUAGGUUUUGUUGCCCGUGUUUCUACGAUUACUUUGGUC
|  |  | dC | 52 |  | GGACATTTTCGAGACAGCATTTTTTCCCGACCTTTGCGGATTGTATTTTAGG
|  |  | rD | 52 |  | GGCGCUUUUGACCUUCUGCUUUAUGUCCCCUAUUUCUUAAUGACUUUUGGCC
|  |  | rE | 52 |  | GGGAGAUUUAGUCAUUAAGUUUUACAAUCCGCUUUGUAAUCGUAGUUUGUGU
|  |  | dF | 52 |  | GGGATCTTTACCTACCACGTTTTGCTGTCTCGTTTGCAGAAGGTCTTTCCGA
152 | C40 | hybrid | dA | 52 |  | GGCAACTTTGATCCCTCGGTTTAGCGCCGGCCTTTTCTCCCACACTTTCACG
|  |  | rB | 52 |  | GGGAAAUUUCGUGGUAGGUUUUGUUGCCCGUGUUUCUACGAUUACUUUGGUC
|  |  | rC | 52 |  | GGACAUUUUCGAGACAGCAUUUUUUCCCGACCUUUGCGGAUUGUAUUUUAGG
|  |  | dD | 52 |  | GGCGCTTTTGACCTTCTGCTTTATGTCCCCTATTTCTTAATGACTTTTGGCC
|  |  | dE | 52 |  | GGGAGATTTAGTCATTAAGTTTTACAATCCGCTTTGTAATCGTAGTTTGTGT
|  |  | rF | 52 |  | GGGAUCUUUACCUACCACGUUUUGCUGUCUCGUUUGCAGAAGGUCUUUCCGA
153 | C41 | hybrid | dA | 52 |  | GGCAACTTTGATCCCTCGGTTTAGCGCCGGCCTTTTCTCCCACACTTTCACG
|  |  | rB | 52 |  | GGGAAAUUUCGUGGUAGGUUUUGUUGCCCGUGUUUCUACGAUUACUUUGGUC
|  |  | rC | 52 |  | GGACAUUUUCGAGACAGCAUUUUUUCCCGACCUUUGCGGAUUGUAUUUUAGG
|  |  | dD | 52 |  | GGCGCTTTTGACCTTCTGCTTTATGTCCCCTATTTCTTAATGACTTTTGGCC
|  |  | rE | 52 |  | GGGAGAUUUAGUCAUUAAGUUUUACAAUCCGCUUUGUAAUCGUAGUUUGUGU
|  |  | dF | 52 |  | GGGATCTTTACCTACCACGTTTTGCTGTCTCGTTTGCAGAAGGTCTTTCCGA
154 | C42 | hybrid | dA | 52 |  | GGCAACTTTGATCCCTCGGTTTAGCGCCGGCCTTTTCTCCCACACTTTCACG
|  |  | rB | 52 |  | GGGAAAUUUCGUGGUAGGUUUUGUUGCCCGUGUUUCUACGAUUACUUUGGUC
|  |  | rC | 52 |  | GGACAUUUUCGAGACAGCAUUUUUUCCCGACCUUUGCGGAUUGUAUUUUAGG
|  |  | rD | 52 |  | GGCGCUUUUGACCUUCUGCUUUAUGUCCCCUAUUUCUUAAUGACUUUUGGCC
|  |  | dE | 52 |  | GGGAGATTTAGTCATTAAGTTTTACAATCCGCTTTGTAATCGTAGTTTGTGT
|  |  | dF | 52 |  | GGGATCTTTACCTACCACGTTTTGCTGTCTCGTTTGCAGAAGGTCTTTCCGA
155 | C43 | hybrid | dA | 52 |  | GGCAACTTTGATCCCTCGGTTTAGCGCCGGCCTTTTCTCCCACACTTTCACG
|  |  | dB | 52 |  | GGGAAATTTCGTGGTAGGTTTTGTTGCCCGTGTTTCTACGATTACTTTGGTC
|  |  | rC | 52 |  | GGACAUUUUCGAGACAGCAUUUUUUCCCGACCUUUGCGGAUUGUAUUUUAGG
|  |  | rD | 52 |  | GGCGCUUUUGACCUUCUGCUUUAUGUCCCCUAUUUCUUAAUGACUUUUGGCC
|  |  | rE | 52 |  | GGGAGAUUUAGUCAUUAAGUUUUACAAUCCGCUUUGUAAUCGUAGUUUGUGU
|  |  | rF | 52 |  | GGGAUCUUUACCUACCACGUUUUGCUGUCUCGUUUGCAGAAGGUCUUUCCGA
156 | C44 | hybrid | dA | 52 |  | GGCAACTTTGATCCCTCGGTTTAGCGCCGGCCTTTTCTCCCACACTTTCACG
|  |  | rB | 52 |  | GGGAAAUUUCGUGGUAGGUUUUGUUGCCCGUGUUUCUACGAUUACUUUGGUC
|  |  | dC | 52 |  | GGACATTTTCGAGACAGCATTTTTTCCCGACCTTTGCGGATTGTATTTTAGG
|  |  | rD | 52 |  | GGCGCUUUUGACCUUCUGCUUUAUGUCCCCUAUUUCUUAAUGACUUUUGGCC
|  |  | rE | 52 |  | GGGAGAUUUAGUCAUUAAGUUUUACAAUCCGCUUUGUAAUCGUAGUUUGUGU
|  |  | rF | 52 |  | GGGAUCUUUACCUACCACGUUUUGCUGUCUCGUUUGCAGAAGGUCUUUCCGA
157 | C45 | hybrid | dA | 52 |  | GGCAACTTTGATCCCTCGGTTTAGCGCCGGCCTTTTCTCCCACACTTTCACG
|  |  | rB | 52 |  | GGGAAAUUUCGUGGUAGGUUUUGUUGCCCGUGUUUCUACGAUUACUUUGGUC
|  |  | rC | 52 |  | GGACAUUUUCGAGACAGCAUUUUUUCCCGACCUUUGCGGAUUGUAUUUUAGG
|  |  | dD | 52 |  | GGCGCTTTTGACCTTCTGCTTTATGTCCCCTATTTCTTAATGACTTTTGGCC
|  |  | rE | 52 |  | GGGAGAUUUAGUCAUUAAGUUUUACAAUCCGCUUUGUAAUCGUAGUUUGUGU
|  |  | rF | 52 |  | GGGAUCUUUACCUACCACGUUUUGCUGUCUCGUUUGCAGAAGGUCUUUCCGA
158 | C46 | hybrid | dA | 52 |  | GGCAACTTTGATCCCTCGGTTTAGCGCCGGCCTTTTCTCCCACACTTTCACG
|  |  | rB | 52 |  | GGGAAAUUUCGUGGUAGGUUUUGUUGCCCGUGUUUCUACGAUUACUUUGGUC
|  |  | rC | 52 |  | GGACAUUUUCGAGACAGCAUUUUUUCCCGACCUUUGCGGAUUGUAUUUUAGG
|  |  | rD | 52 |  | GGCGCUUUUGACCUUCUGCUUUAUGUCCCCUAUUUCUUAAUGACUUUUGGCC
|  |  | dE | 52 |  | GGGAGATTTAGTCATTAAGTTTTACAATCCGCTTTGTAATCGTAGTTTGTGT
|  |  | rF | 52 |  | GGGAUCUUUACCUACCACGUUUUGCUGUCUCGUUUGCAGAAGGUCUUUCCGA
159 | C47 | hybrid | dA | 52 |  | GGCAACTTTGATCCCTCGGTTTAGCGCCGGCCTTTTCTCCCACACTTTCACG
|  |  | rB | 52 |  | GGGAAAUUUCGUGGUAGGUUUUGUUGCCCGUGUUUCUACGAUUACUUUGGUC
|  |  | rC | 52 |  | GGACAUUUUCGAGACAGCAUUUUUUCCCGACCUUUGCGGAUUGUAUUUUAGG
|  |  | rD | 52 |  | GGCGCUUUUGACCUUCUGCUUUAUGUCCCCUAUUUCUUAAUGACUUUUGGCC
|  |  | rE | 52 |  | GGGAGAUUUAGUCAUUAAGUUUUACAAUCCGCUUUGUAAUCGUAGUUUGUGU
|  |  | dF | 52 |  | GGGATCTTTACCTACCACGTTTTGCTGTCTCGTTTGCAGAAGGTCTTTCCGA
160 | C48 | hybrid | rA | 52 |  | GGCAACUUUGAUCCCUCGGUUUAGCGCCGGCCUUUUCUCCCACACUUUCACG
|  |  | dB | 52 |  | GGGAAATTTCGTGGTAGGTTTTGTTGCCCGTGTTTCTACGATTACTTTGGTC
|  |  | dC | 52 |  | GGACATTTTCGAGACAGCATTTTTTCCCGACCTTTGCGGATTGTATTTTAGG
|  |  | rD | 52 |  | GGCGCUUUUGACCUUCUGCUUUAUGUCCCCUAUUUCUUAAUGACUUUUGGCC
|  |  | rE | 52 |  | GGGAGAUUUAGUCAUUAAGUUUUACAAUCCGCUUUGUAAUCGUAGUUUGUGU
|  |  | rF | 52 |  | GGGAUCUUUACCUACCACGUUUUGCUGUCUCGUUUGCAGAAGGUCUUUCCGA
161 | C49 | hybrid | rA | 52 |  | GGCAACUUUGAUCCCUCGGUUUAGCGCCGGCCUUUUCUCCCACACUUUCACG
|  |  | dB | 52 |  | GGGAAATTTCGTGGTAGGTTTTGTTGCCCGTGTTTCTACGATTACTTTGGTC
|  |  | rC | 52 |  | GGACAUUUUCGAGACAGCAUUUUUUCCCGACCUUUGCGGAUUGUAUUUUAGG
|  |  | dD | 52 |  | GGCGCTTTTGACCTTCTGCTTTATGTCCCCTATTTCTTAATGACTTTTGGCC
|  |  | rE | 52 |  | GGGAGAUUUAGUCAUUAAGUUUUACAAUCCGCUUUGUAAUCGUAGUUUGUGU
|  |  | rF | 52 |  | GGGAUCUUUACCUACCACGUUUUGCUGUCUCGUUUGCAGAAGGUCUUUCCGA
162 | C50 | hybrid | rA | 52 |  | GGCAACUUUGAUCCCUCGGUUUAGCGCCGGCCUUUUCUCCCACACUUUCACG
|  |  | dB | 52 |  | GGGAAATTTCGTGGTAGGTTTTGTTGCCCGTGTTTCTACGATTACTTTGGTC
|  |  | rC | 52 |  | GGACAUUUUCGAGACAGCAUUUUUUCCCGACCUUUGCGGAUUGUAUUUUAGG
|  |  | rD | 52 |  | GGCGCUUUUGACCUUCUGCUUUAUGUCCCCUAUUUCUUAAUGACUUUUGGCC
|  |  | dE | 52 |  | GGGAGATTTAGTCATTAAGTTTTACAATCCGCTTTGTAATCGTAGTTTGTGT
|  |  | rF | 52 |  | GGGAUCUUUACCUACCACGUUUUGCUGUCUCGUUUGCAGAAGGUCUUUCCGA
163 | C51 | hybrid | rA | 52 |  | GGCAACUUUGAUCCCUCGGUUUAGCGCCGGCCUUUUCUCCCACACUUUCACG
|  |  | dB | 52 |  | GGGAAATTTCGTGGTAGGTTTTGTTGCCCGTGTTTCTACGATTACTTTGGTC
|  |  | rC | 52 |  | GGACAUUUUCGAGACAGCAUUUUUUCCCGACCUUUGCGGAUUGUAUUUUAGG
|  |  | rD | 52 |  | GGCGCUUUUGACCUUCUGCUUUAUGUCCCCUAUUUCUUAAUGACUUUUGGCC
|  |  | rE | 52 |  | GGGAGAUUUAGUCAUUAAGUUUUACAAUCCGCUUUGUAAUCGUAGUUUGUGU
|  |  | dF | 52 |  | GGGATCTTTACCTACCACGTTTTGCTGTCTCGTTTGCAGAAGGTCTTTCCGA
164 | C52 | hybrid | rA | 52 |  | GGCAACUUUGAUCCCUCGGUUUAGCGCCGGCCUUUUCUCCCACACUUUCACG
|  |  | rB | 52 |  | GGGAAAUUUCGUGGUAGGUUUUGUUGCCCGUGUUUCUACGAUUACUUUGGUC
|  |  | dC | 52 |  | GGACATTTTCGAGACAGCATTTTTTCCCGACCTTTGCGGATTGTATTTTAGG
|  |  | dD | 52 |  | GGCGCTTTTGACCTTCTGCTTTATGTCCCCTATTTCTTAATGACTTTTGGCC
|  |  | rE | 52 |  | GGGAGAUUUAGUCAUUAAGUUUUACAAUCCGCUUUGUAAUCGUAGUUUGUGU
|  |  | rF | 52 |  | GGGAUCUUUACCUACCACGUUUUGCUGUCUCGUUUGCAGAAGGUCUUUCCGA
165 | C53 | hybrid | rA | 52 |  | GGCAACUUUGAUCCCUCGGUUUAGCGCCGGCCUUUUCUCCCACACUUUCACG
|  |  | rB | 52 |  | GGGAAAUUUCGUGGUAGGUUUUGUUGCCCGUGUUUCUACGAUUACUUUGGUC
|  |  | dC | 52 |  | GGACATTTTCGAGACAGCATTTTTTCCCGACCTTTGCGGATTGTATTTTAGG
|  |  | rD | 52 |  | GGCGCUUUUGACCUUCUGCUUUAUGUCCCCUAUUUCUUAAUGACUUUUGGCC
|  |  | dE | 52 |  | GGGAGATTTAGTCATTAAGTTTTACAATCCGCTTTGTAATCGTAGTTTGTGT
|  |  | rF | 52 |  | GGGAUCUUUACCUACCACGUUUUGCUGUCUCGUUUGCAGAAGGUCUUUCCGA
166 | C54 | hybrid | rA | 52 |  | GGCAACUUUGAUCCCUCGGUUUAGCGCCGGCCUUUUCUCCCACACUUUCACG
|  |  | rB | 52 |  | GGGAAAUUUCGUGGUAGGUUUUGUUGCCCGUGUUUCUACGAUUACUUUGGUC
|  |  | dC | 52 |  | GGACATTTTCGAGACAGCATTTTTTCCCGACCTTTGCGGATTGTATTTTAGG
|  |  | rD | 52 |  | GGCGCUUUUGACCUUCUGCUUUAUGUCCCCUAUUUCUUAAUGACUUUUGGCC
|  |  | rE | 52 |  | GGGAGAUUUAGUCAUUAAGUUUUACAAUCCGCUUUGUAAUCGUAGUUUGUGU
|  |  | dF | 52 |  | GGGATCTTTACCTACCACGTTTTGCTGTCTCGTTTGCAGAAGGTCTTTCCGA
167 | C55 | hybrid | rA | 52 |  | GGCAACUUUGAUCCCUCGGUUUAGCGCCGGCCUUUUCUCCCACACUUUCACG
|  |  | rB | 52 |  | GGGAAAUUUCGUGGUAGGUUUUGUUGCCCGUGUUUCUACGAUUACUUUGGUC
|  |  | rC | 52 |  | GGACAUUUUCGAGACAGCAUUUUUUCCCGACCUUUGCGGAUUGUAUUUUAGG
|  |  | dD | 52 |  | GGCGCTTTTGACCTTCTGCTTTATGTCCCCTATTTCTTAATGACTTTTGGCC
|  |  | dE | 52 |  | GGGAGATTTAGTCATTAAGTTTTACAATCCGCTTTGTAATCGTAGTTTGTGT
|  |  | rF | 52 |  | GGGAUCUUUACCUACCACGUUUUGCUGUCUCGUUUGCAGAAGGUCUUUCCGA
168 | C56 | hybrid | rA | 52 |  | GGCAACUUUGAUCCCUCGGUUUAGCGCCGGCCUUUUCUCCCACACUUUCACG
|  |  | rB | 52 |  | GGGAAAUUUCGUGGUAGGUUUUGUUGCCCGUGUUUCUACGAUUACUUUGGUC
|  |  | rC | 52 |  | GGACAUUUUCGAGACAGCAUUUUUUCCCGACCUUUGCGGAUUGUAUUUUAGG
|  |  | dD | 52 |  | GGCGCTTTTGACCTTCTGCTTTATGTCCCCTATTTCTTAATGACTTTTGGCC
|  |  | rE | 52 |  | GGGAGAUUUAGUCAUUAAGUUUUACAAUCCGCUUUGUAAUCGUAGUUUGUGU
|  |  | dF | 52 |  | GGGATCTTTACCTACCACGTTTTGCTGTCTCGTTTGCAGAAGGTCTTTCCGA
169 | C57 | hybrid | rA | 52 |  | GGCAACUUUGAUCCCUCGGUUUAGCGCCGGCCUUUUCUCCCACACUUUCACG
|  |  | rB | 52 |  | GGGAAAUUUCGUGGUAGGUUUUGUUGCCCGUGUUUCUACGAUUACUUUGGUC
|  |  | rC | 52 |  | GGACAUUUUCGAGACAGCAUUUUUUCCCGACCUUUGCGGAUUGUAUUUUAGG
|  |  | rD | 52 |  | GGCGCUUUUGACCUUCUGCUUUAUGUCCCCUAUUUCUUAAUGACUUUUGGCC
|  |  | dE | 52 |  | GGGAGATTTAGTCATTAAGTTTTACAATCCGCTTTGTAATCGTAGTTTGTGT
|  |  | dF | 52 |  | GGGATCTTTACCTACCACGTTTTGCTGTCTCGTTTGCAGAAGGTCTTTCCGA
170 | C58 | hybrid | dA | 52 |  | GGCAACTTTGATCCCTCGGTTTAGCGCCGGCCTTTTCTCCCACACTTTCACG
|  |  | rB | 52 |  | GGGAAAUUUCGUGGUAGGUUUUGUUGCCCGUGUUUCUACGAUUACUUUGGUC
|  |  | rC | 52 |  | GGACAUUUUCGAGACAGCAUUUUUUCCCGACCUUUGCGGAUUGUAUUUUAGG
|  |  | rD | 52 |  | GGCGCUUUUGACCUUCUGCUUUAUGUCCCCUAUUUCUUAAUGACUUUUGGCC
|  |  | rE | 52 |  | GGGAGAUUUAGUCAUUAAGUUUUACAAUCCGCUUUGUAAUCGUAGUUUGUGU
|  |  | rF | 52 |  | GGGAUCUUUACCUACCACGUUUUGCUGUCUCGUUUGCAGAAGGUCUUUCCGA
171 | C59 | hybrid | rA | 52 |  | GGCAACUUUGAUCCCUCGGUUUAGCGCCGGCCUUUUCUCCCACACUUUCACG
|  |  | dB | 52 |  | GGGAAATTTCGTGGTAGGTTTTGTTGCCCGTGTTTCTACGATTACTTTGGTC
|  |  | rC | 52 |  | GGACAUUUUCGAGACAGCAUUUUUUCCCGACCUUUGCGGAUUGUAUUUUAGG
|  |  | rD | 52 |  | GGCGCUUUUGACCUUCUGCUUUAUGUCCCCUAUUUCUUAAUGACUUUUGGCC
|  |  | rE | 52 |  | GGGAGAUUUAGUCAUUAAGUUUUACAAUCCGCUUUGUAAUCGUAGUUUGUGU
|  |  | rF | 52 |  | GGGAUCUUUACCUACCACGUUUUGCUGUCUCGUUUGCAGAAGGUCUUUCCGA
172 | C60 | hybrid | rA | 52 |  | GGCAACUUUGAUCCCUCGGUUUAGCGCCGGCCUUUUCUCCCACACUUUCACG
|  |  | rB | 52 |  | GGGAAAUUUCGUGGUAGGUUUUGUUGCCCGUGUUUCUACGAUUACUUUGGUC
|  |  | dC | 52 |  | GGACATTTTCGAGACAGCATTTTTTCCCGACCTTTGCGGATTGTATTTTAGG
|  |  | rD | 52 |  | GGCGCUUUUGACCUUCUGCUUUAUGUCCCCUAUUUCUUAAUGACUUUUGGCC
|  |  | rE | 52 |  | GGGAGAUUUAGUCAUUAAGUUUUACAAUCCGCUUUGUAAUCGUAGUUUGUGU
|  |  | rF | 52 |  | GGGAUCUUUACCUACCACGUUUUGCUGUCUCGUUUGCAGAAGGUCUUUCCGA
173 | C61 | hybrid | rA | 52 |  | GGCAACUUUGAUCCCUCGGUUUAGCGCCGGCCUUUUCUCCCACACUUUCACG
|  |  | rB | 52 |  | GGGAAAUUUCGUGGUAGGUUUUGUUGCCCGUGUUUCUACGAUUACUUUGGUC
|  |  | rC | 52 |  | GGACAUUUUCGAGACAGCAUUUUUUCCCGACCUUUGCGGAUUGUAUUUUAGG
|  |  | dD | 52 |  | GGCGCTTTTGACCTTCTGCTTTATGTCCCCTATTTCTTAATGACTTTTGGCC
|  |  | rE | 52 |  | GGGAGAUUUAGUCAUUAAGUUUUACAAUCCGCUUUGUAAUCGUAGUUUGUGU
|  |  | rF | 52 |  | GGGAUCUUUACCUACCACGUUUUGCUGUCUCGUUUGCAGAAGGUCUUUCCGA
174 | C62 | hybrid | rA | 52 |  | GGCAACUUUGAUCCCUCGGUUUAGCGCCGGCCUUUUCUCCCACACUUUCACG
|  |  | rB | 52 |  | GGGAAAUUUCGUGGUAGGUUUUGUUGCCCGUGUUUCUACGAUUACUUUGGUC
|  |  | rC | 52 |  | GGACAUUUUCGAGACAGCAUUUUUUCCCGACCUUUGCGGAUUGUAUUUUAGG
|  |  | rD | 52 |  | GGCGCUUUUGACCUUCUGCUUUAUGUCCCCUAUUUCUUAAUGACUUUUGGCC
|  |  | dE | 52 |  | GGGAGATTTAGTCATTAAGTTTTACAATCCGCTTTGTAATCGTAGTTTGTGT
|  |  | rF | 52 |  | GGGAUCUUUACCUACCACGUUUUGCUGUCUCGUUUGCAGAAGGUCUUUCCGA
175 | C63 | hybrid | rA | 52 |  | GGCAACUUUGAUCCCUCGGUUUAGCGCCGGCCUUUUCUCCCACACUUUCACG
|  |  | rB | 52 |  | GGGAAAUUUCGUGGUAGGUUUUGUUGCCCGUGUUUCUACGAUUACUUUGGUC
|  |  | rC | 52 |  | GGACAUUUUCGAGACAGCAUUUUUUCCCGACCUUUGCGGAUUGUAUUUUAGG
|  |  | rD | 52 |  | GGCGCUUUUGACCUUCUGCUUUAUGUCCCCUAUUUCUUAAUGACUUUUGGCC
|  |  | rE | 52 |  | GGGAGAUUUAGUCAUUAAGUUUUACAAUCCGCUUUGUAAUCGUAGUUUGUGU
|  |  | dF | 52 |  | GGGATCTTTACCTACCACGTTTTGCTGTCTCGTTTGCAGAAGGTCTTTCCGA
176 | C64 | RNA | rA | 52 |  | GGCAACUUUGAUCCCUCGGUUUAGCGCCGGCCUUUUCUCCCACACUUUCACG
|  |  | rB | 52 |  | GGGAAAUUUCGUGGUAGGUUUUGUUGCCCGUGUUUCUACGAUUACUUUGGUC
|  |  | rC | 52 |  | GGACAUUUUCGAGACAGCAUUUUUUCCCGACCUUUGCGGAUUGUAUUUUAGG
|  |  | rD | 52 |  | GGCGCUUUUGACCUUCUGCUUUAUGUCCCCUAUUUCUUAAUGACUUUUGGCC
|  |  | rE | 52 |  | GGGAGAUUUAGUCAUUAAGUUUUACAAUCCGCUUUGUAAUCGUAGUUUGUGU
|  |  | rF | 52 |  | GGGAUCUUUACCUACCACGUUUUGCUGUCUCGUUUGCAGAAGGUCUUUCCGA

## Individual Sequence
Name | # of Bases | Sequence | MW, g/mol | Extinction Coefficient, L/(molxcm) | GC Content, %
dT1 | 78 | GGATGCTGGTACTTTTGAAACATTTCGAGTCGCGAGGGTTTTCCCATCGTTGGCCCGTATCGCGTTTTCTTATGAAGA | 24076.6 | 732900 | 47.4
dT2 | 54 | GGTCGCGACCTTCTTTTCCCTCGCGACTCGAAATGTTTCTTTTCGAGGTCGCCC | 16448.6 | 475300 | 55.6
dT3 | 54 | GGATCTTTCGCCTTTTCGCGATACGGGCCAACGATGGGTTTTGAAGGTCGCGAC | 16675.8 | 503300 | 55.6
dT4 | 53 | GGGCGACCTCGTTTTGTACCAGCATCCTCTTCATAAGTTTTGGCGAAAGATCC | 16249.5 | 494900 | 49.1
dS5 | 52 | GGGCGACCTCGTTTTCCGGGATATGGTCTCGGCCAACTTTTCGAGGTCGCCC | 15970.3 | 470500 | 61.5
dP6 | 52 | GGGCGACCTCGTTTTCGGACACGCTAAGAGTTGGCCCTTTTCGAGGTCGCCC | 15979.3 | 473400 | 61.5
dH7 | 52 | GGGCGACCTCGTTTTCACCCGGTTCGATATCGGCCCCTTTTCGAGGTCGCCC | 15866.2 | 460500 | 63.5
dS1 | 104 | GGATGCTGGTACTTTTGTTGGCCGAGACCATATCCCGGTTTTGAAACATTTCGAGTCGCGAGGGTTTTCCCATCGTTGGCCCGTATCGCGTTTTCTTATGAAGA | 32091.7 | 972800 | 49
dP1 | 130 | GGATGCTGGTACTTTTGTTGGCCGAGACCATATCCCGGTTTTGGGCCAACTCTTAGCGTGTCCGTTTTGAAACATTTCGAGTCGCGAGGGTTTTCCCATCGTTGGCCCGTATCGCGTTTTCTTATGAAGA | 40097.8 | 1205800 | 50
dH1 | 156 | GGATGCTGGTACTTTTGTTGGCCGAGACCATATCCCGGTTTTGGGCCAACTCTTAGCGTGTCCGTTTTGGGGCCGATATCGAACCGGGTGTTTTGAAACATTTCGAGTCGCGAGGGTTTTCCCATCGTTGGCCCGTATCGCGTTTTCTTATGAAGA | 48218.1 | 1452700 | 51.3
rT1 | 78 | GGAUGCUGGUACUUUUGAAACAUUUCGAGUCGCGAGGGUUUUCCCAUCGUUGGCCCGUAUCGCGUUUUCUUAUGAAGA | 24945.8 | 766300 | 47.4
rT2 | 54 | GGUCGCGACCUUCUUUUCCCUCGCGACUCGAAAUGUUUCUUUUCGAGGUCGCCC | 17060.1 | 496700 | 55.6
rT3 | 54 | GGAUCUUUCGCCUUUUCGCGAUACGGGCCAACGAUGGGUUUUGAAGGUCGCGAC | 17329.3 | 521500 | 55.6
rT4 | 53 | GGGCGACCUCGUUUUGUACCAGCAUCCUCUUCAUAAGUUUUGGCGAAAGAUCC | 16873.1 | 513700 | 49.1
rS5 | 52 | GGGCGACCUCGUUUUCCGGGAUAUGGUCUCGGCCAACUUUUCGAGGUCGCCC | 16605.9 | 486300 | 64.5
rP6 | 52 | GGGCGACCUCGUUUUCGGACACGCUAAGAGUUGGCCCUUUUCGAGGUCGCCC | 16628.9 | 488400 | 61.5
rH7 | 52 | GGGCGACCUCGUUUUCACCCGGUUCGAUAUCGGCCCCUUUUCGAGGUCGCCC | 16501.8 | 476300 | 63.5
rS1 | 104 | GGAUGCUGGUACUUUUGUUGGCCGAGACCAUAUCCCGGUUUUGAAACAUUUCGAGUCGCGAGGGUUUUCCCAUCGUUGGCCCGUAUCGCGUUUUCUUAUGAAGA | 33264.7 | 1015600 | 49
rP1 | 130 | GGAUGCUGGUACUUUUGUUGGCCGAGACCAUAUCCCGGUUUUGGGCCAACUCUUAGCGUGUCCGUUUUGAAACAUUUCGAGUCGCGAGGGUUUUCCCAUCGUUGGCCCGUAUCGCGUUUUCUUAUGAAGA | 41560.5 | 1259200 | 50
rH1 | 156 | GGAUGCUGGUACUUUUGUUGGCCGAGACCAUAUCCCGGUUUUGGGCCAACUCUUAGCGUGUCCGUUUUGGGGCCGAUAUCGAACCGGGUGUUUUGAAACAUUUCGAGUCGCGAGGGUUUUCCCAUCGUUGGCCCGUAUCGCGUUUUCUUAUGAAGA | 49998.5 | 1514300 | 51.3
rA | 52 | GGCAACUUUGAUCCCUCGGUUUAGCGCCGGCCUUUUCUCCCACACUUUCACG | 16391.7 | 474600 | 55.7
rB | 52 | GGGAAAUUUCGUGGUAGGUUUUGUUGCCCGUGUUUCUACGAUUACUUUGGUC | 16597.8 | 512200 | 42.3
rC | 52 | GGACAUUUUCGAGACAGCAUUUUUUCCCGACCUUUGCGGAUUGUAUUUUAGG | 16547.8 | 515000 | 42.3
rD | 52 | GGCGCUUUUGACCUUCUGCUUUAUGUCCCCUAUUUCUUAAUGACUUUUGGCC | 16547.8 | 515000 | 44.2
rE | 52 | GGGAGAUUUAGUCAUUAAGUUUUACAAUCCGCUUUGUAAUCGUAGUUUGUGU | 16597.8 | 534800 | 34.6
rF | 52 | GGGAUCUUUACCUACCACGUUUUGCUGUCUCGUUUGCAGAAGGUCUUUCCGA | 16498.8 | 499000 | 48.1
dA | 52 | GGCAACTTTGATCCCTCGGTTTAGCGCCGGCCTTTTCTCCCACACTTTCACG | 15784.2 | 455800 | 55.7
dB | 52 | GGGAAATTTCGTGGTAGGTTTTGTTGCCCGTGTTTCTACGATTACTTTGGTC | 16074.4 | 484000 | 42.3
dC | 52 | GGACATTTTCGAGACAGCATTTTTTCCCGACCTTTGCGGATTGTATTTTAGG | 15996.4 | 487800 | 42.3
dD | 52 | GGCGCTTTTGACCTTCTGCTTTATGTCCCCTATTTCTTAATGACTTTTGGCC | 15825.2 | 454300 | 44.2
dE | 52 | GGGAGATTTAGTCATTAAGTTTTACAATCCGCTTTGTAATCGTAGTTTGTGT | 16074.5 | 506200 | 34.6
dF | 52 | GGGATCTTTACCTACCACGTTTTGCTGTCTCGTTTGCAGAAGGTCTTTCCGA | 15933.3 | 475800 | 48.1