## Database
# | Particle | Mass (g/mol) | Composition | GC Content | Number of Strands | Lengths of Strands (nts x #strands)(R vs D) | Number of Helicies | Single-Stranded Bases | Number of RNA Bases | Number of DNA Bases | Total Number of Bases | Dimensionality | Connectivity | Diameter (nM) | Melting Temperature (°C) | IFN-α | IFN-β | IFN-ω | IFN-λ | AFM (50x50nm) | Reference
NON-FUNCTIONAL
1 | DNA Cube | 95688 | DNA | 44.9 | 6 | 52x6 | 12 | 72 | 0 | 312 | 312 | 3D | origami | 10.1 | 36.6 | 3908.276 | 27.15833 | 179.0492 | 0 |  | Nano Letters, 18(7): 4309-4321, 2018. (doi: 10.1021/acs.nanolett.8b01283)
2 | DNA Anti-Cube | 96336.9 | DNA | 44.9 | 6 | 52x6 | 12 | 72 | 0 | 312 | 312 | 3D | origami | 11.8 | 35.3 | 5184.778 | 33.215 | 188.3708 | 29.95333 |  | Nano Letters, 18(7): 4309-4321, 2018. (doi: 10.1021/acs.nanolett.8b01283)
3 | RNA Cube (9Us at each corner) | 98968.5 | RNA | 44.9 | 6 | 52x6 | 12 | 72 | 312 | 0 | 312 | 3D | origami | 11.3 | 55.5 | 18378.61 | 356.3342 | 683.9908 | 578.2325 |  | Nano Letters, 18(7): 4309-4321, 2018. (doi: 10.1021/acs.nanolett.8b01283)
4 | RNA Anti-Cube | 105428.2 | RNA | 46.5 | 6 | 54x6 | 12 | 72 | 324 | 0 | 324 | 3D | origami | 8.9 | 56.7 | 13663.149 | 294.4392 | 860.7767 | 462.5817 |  | Nano Letters, 18(7): 4309-4321, 2018. (doi: 10.1021/acs.nanolett.8b01283)
5 | RNA Ring | 84759 | RNA | 63.6 | 6 | 44x6 | 6 | 0 | 264 | 0 | 264 | 2D | tectoRNA | 18.1 | 39 | 6687.822 | 45.8025 | 218.4042 | 73.46 |  | Nano Letters, 18(7): 4309-4321, 2018. (doi: 10.1021/acs.nanolett.8b01283)
6 | RNA Anti-Ring | 94923.2 | RNA | 63.3 | 6 | 49x6 | 6 | 30 | 294 | 0 | 294 | 2D | tectoRNA | 20.1 | 38.4 | 6096.6775 | 34.80917 | 154.7342 | 30.78917 |  | Nano Letters, 18(7): 4309-4321, 2018. (doi: 10.1021/acs.nanolett.8b01283)
7 | RNA Fiber | N/A | RNA | 58.3 | 2 | 48x2 | 2 | 0 | 96 | 0 | 96 | 1D | tectoRNA | N/A | 59.5 | 3032.06 | 4.104167 | 70.46667 | 65.37583 | *50x100nm | Advanced Functional Materials, 28: 1805959, 2018. (doi: 10.1002/adfm.201805959)
8 | DNA Triangle | 73450.5 | DNA | 51.5 | 4 | 78, 54x2, 53 | 6 | 36 | 0 | 239 | 239 | 2D | origami | 17.1 | 65.6 | 3543.436 | 32.83583 | 226.0558 | 84.0675 |  | Nano Letters, 18(7): 4309-4321, 2018. (doi: 10.1021/acs.nanolett.8b01283)
9 | DNA Tetragon | 97435.9 | DNA | 53.3 | 5 | 104, 54x2, 53, 52 | 8 | 48 | 0 | 317 | 317 | 2D | origami | 21.9 | 61.6 | 3512.7195 | 12.18083 | 208.6933 | 77.39917 |  | Nano Letters, 18(7): 4309-4321, 2018. (doi: 10.1021/acs.nanolett.8b01283)
10 | DNA Pentagon | 121421.3 | DNA | 54.4 | 6 | 130, 54x2, 53, 52x2 | 10 | 60 | 0 | 395 | 395 | 2D | origami | 23.8 | 56 | 4325.623 | 45.3375 | 273.4158 | 108.3242 |  | Nano Letters, 18(7): 4309-4321, 2018. (doi: 10.1021/acs.nanolett.8b01283)
11 | DNA Hexagon | 145407.8 | DNA | 55.6 | 7 | 156, 54x2, 53, 52x3 | 12 | 72 | 0 | 473 | 473 | 2D | origami | 32.6 | 56.2 | 5222.954 | 54.95583 | 305.4475 | 103.12 |  | Nano Letters, 18(7): 4309-4321, 2018. (doi: 10.1021/acs.nanolett.8b01283)
12 | RNA Triangle | 76208.3 | RNA | 51.5 | 4 | 78, 54x2, 53 | 6 | 36 | 239 | 0 | 239 | 2D | origami | 14.3 | 74.9 | 660.6775 | 0 | 54.09417 | 0 |  | Nano Letters, 18(7): 4309-4321, 2018. (doi: 10.1021/acs.nanolett.8b01283)
13 | RNA Tetragon | 101133.1 | RNA | 53.3 | 5 | 104, 54x2, 53, 52 | 8 | 48 | 317 | 0 | 317 | 2D | origami | 17.6 | 68.1 | 818.9842 | 0 | 64.2375 | 13.60667 |  | Nano Letters, 18(7): 4309-4321, 2018. (doi: 10.1021/acs.nanolett.8b01283)
14 | RNA Pentagon | 126057.8 | RNA | 54.4 | 6 | 130, 54x2, 53, 52x2 | 10 | 60 | 395 | 0 | 395 | 2D | origami | 19.8 | 65.6 | 923.2692 | 0 | 75.33667 | 0 |  | Nano Letters, 18(7): 4309-4321, 2018. (doi: 10.1021/acs.nanolett.8b01283)
15 | RNA Hexagon | 150981.6 | RNA | 55.6 | 7 | 156, 54x2, 53, 52x3 | 12 | 72 | 473 | 0 | 473 | 2D | origami | 26.2 | 64 | 2766.81795 | 35.45667 | 179.6858 | 57.52083 |  | Nano Letters, 18(7): 4309-4321, 2018. (doi: 10.1021/acs.nanolett.8b01283)
16 | RNA Cube (6Us at each corner) | 91620.4 | RNA | 48.6 | 6 | 48x6 | 12 | 48 | 288 | 0 | 288 | 3D | origami | 11.3 | 56.5 | 10844.3075 | 206.155 | 630.6317 | 280.8908 |  | Nano Letters, 18(7): 4309-4321, 2018. (doi: 10.1021/acs.nanolett.8b01283)
17 | RNA Cube (3Us at each corner) | 84272.3 | RNA | 53 | 6 | 44x6 | 12 | 24 | 264 | 0 | 264 | 3D | origami | 8.6 | 51.1 | 11198.49 | 301.09125 | 666.6633 | 355.9125 |  | Nano Letters, 18(7): 4309-4321, 2018. (doi: 10.1021/acs.nanolett.8b01283)
18 | DNA Tetrahedron | 67711 | DNA | 46.8 | 4 | 55x4 | 6 | 16 | 0 | 220 | 220 | 3D | origami | 9.5 | 61.4 | N/A | N/A | N/A | N/A |  | Nano Letters, 18(7): 4309-4321, 2018. (doi: 10.1021/acs.nanolett.8b01283)
19 | Cube 5R1D | 98417.1 | Hybrid | 44.9 | 6 | 52x1, 52x5 | 12 | 72 | 260 | 52 | 312 | 3D | origami | 10.1-11.3 | 56.6 | 1068.853 | N/A | N/A | N/A |  | Nucleic Acids Research, 45(4): 2210-2220, 2017. (doi: 10.1093/nar/gkx008)
20 | Cube 4R2D | 97893.7 | Hybrid | 44.9 | 6 | 52x2, 52x4 | 12 | 72 | 208 | 104 | 312 | 3D | origami | 10.1-11.3 | 49.8 | 1432.167 | N/A | N/A | N/A |  | Nucleic Acids Research, 45(4): 2210-2220, 2017. (doi: 10.1093/nar/gkx008)
21 | Cube 3R3D | 97384.3 | Hybrid | 44.9 | 6 | 52x3, 52x3 | 12 | 72 | 156 | 156 | 312 | 3D | origami | 10.1-11.3 | 40.7 | 1210.657 | N/A | N/A | N/A |  | Nucleic Acids Research, 45(4): 2210-2220, 2017. (doi: 10.1093/nar/gkx008)
22 | Cube 2R4D (rArB) | 96818.9 | Hybrid | 44.9 | 6 | 52x4, 52x2 | 12 | 72 | 104 | 208 | 312 | 3D | origami | 10.1-11.3 | N/A | 4803.667 | 138.7778 | 223.5556 | 357.8889 | N/A | new results (please see SI_Multiplex for 2R4D cubes)
23 | Cube 2R4D (rArC) | 96846.9 | Hybrid | 44.9 | 6 | 52x4, 52x2 | 12 | 72 | 104 | 208 | 312 | 3D | origami | 10.1-11.3 | N/A | 6315 | 223.1111 | 299.4444 | 435.1111 | N/A | new results (please see SI_Multiplex for 2R4D cubes)
23 | Cube 2R4D (rArD) | 96804.9 | Hybrid | 44.9 | 6 | 52x4, 52x2 | 12 | 72 | 104 | 208 | 312 | 3D | origami | 10.1-11.3 | N/A | 5996.444 | 159.4444 | 308.8889 | 379.8889 | N/A | new results (please see SI_Multiplex for 2R4D cubes)
23 | Cube 2R4D (rArE) | 96818.8 | Hybrid | 44.9 | 6 | 52x4, 52x2 | 12 | 72 | 104 | 208 | 312 | 3D | origami | 10.1-11.3 | 39.9 | 832.3367 | N/A | N/A | N/A |  | Nucleic Acids Research, 45(4): 2210-2220, 2017. (doi: 10.1093/nar/gkx008)
23 | Cube 2R4D (rArF) | 96861 | Hybrid | 44.9 | 6 | 52x4, 52x2 | 12 | 72 | 104 | 208 | 312 | 3D | origami | 10.1-11.3 | N/A | 4521.111 | 147.2222 | 229.7778 | 347.5556 | N/A | new results (please see SI_Multiplex for 2R4D cubes)
23 | Cube 2R4D (rBrC) | 96762.8 | Hybrid | 44.9 | 6 | 52x4, 52x2 | 12 | 72 | 104 | 208 | 312 | 3D | origami | 10.1-11.3 | N/A | 5945.667 | 176.3333 | 276.4444 | 426.1111 | N/A | new results (please see SI_Multiplex for 2R4D cubes)
23 | Cube 2R4D (rBrD) | 96720.8 | Hybrid | 44.9 | 6 | 52x4, 52x2 | 12 | 72 | 104 | 208 | 312 | 3D | origami | 10.1-11.3 | N/A | 9114.889 | 229.7778 | 459.4444 | 503.2222 |  | new results (please see SI_Multiplex for 2R4D cubes)
23 | Cube 2R4D (rBrE) | 96734.7 | Hybrid | 44.9 | 6 | 52x4, 52x2 | 12 | 72 | 104 | 208 | 312 | 3D | origami | 10.1-11.3 | N/A | 5315.778 | 166.5556 | 283 | 407.3333 | N/A | new results (please see SI_Multiplex for 2R4D cubes)
23 | Cube 2R4D (rBrF) | 96776.9 | Hybrid | 44.9 | 6 | 52x4, 52x2 | 12 | 72 | 104 | 208 | 312 | 3D | origami | 10.1-11.3 | N/A | 7330.556 | 196 | 415.8889 | 480.1111 | N/A | new results (please see SI_Multiplex for 2R4D cubes)
23 | Cube 2R4D (rCrD) | 96748.8 | Hybrid | 44.9 | 6 | 52x4, 52x2 | 12 | 72 | 104 | 208 | 312 | 3D | origami | 10.1-11.3 | N/A | 7427.111 | 222.1111 | 347.5556 | 495.5556 | N/A | new results (please see SI_Multiplex for 2R4D cubes)
23 | Cube 2R4D (rDrE) | 96720.7 | Hybrid | 44.9 | 6 | 52x4, 52x2 | 12 | 72 | 104 | 208 | 312 | 3D | origami | 10.1-11.3 | N/A | 7404.889 | 186.8889 | 351.6667 | 373.4444 | N/A | new results (please see SI_Multiplex for 2R4D cubes)
23 | Cube 2R4D (rDrF) | 96762.9 | Hybrid | 44.9 | 6 | 52x4, 52x2 | 12 | 72 | 104 | 208 | 312 | 3D | origami | 10.1-11.3 | N/A | 4328.444 | 138.6667 | 244.4444 | 323.8889 |  | new results (please see SI_Multiplex for 2R4D cubes)
23 | Cube 2R4D (rErF) | 96776.8 | Hybrid | 44.9 | 6 | 52x4, 52x2 | 12 | 72 | 104 | 208 | 312 | 3D | origami | 10.1-11.3 | N/A | 3109.778 | 118.8889 | 194 | 284.3333 | N/A | new results (please see SI_Multiplex for 2R4D cubes)
35 | Cube 1R5D | 96605.4 | Hybrid | 44.9 | 6 | 52x5, 52x1 | 12 | 72 | 52 | 260 | 312 | 3D | origami | 10.1-11.3 | 37.1 | 1261.713 | N/A | N/A | N/A |  | Nucleic Acids Research, 45(4): 2210-2220, 2017. (doi: 10.1093/nar/gkx008)
36 | Ring with 6nt Gap (RNA/gap) | 75216.5 | RNA | 63.6 | 12 | 38x6, 6x6 | 18 | 0 | 264 | 0 | 264 | 2D | tectoRNA | N/A | N/A | 1004.85 | N/A | 109.4689 | 0 |  | Langmuir, 34(49): 15099-15108, 2018. (doi: 10.1021/acs.langmuir.8b00105)
37 | Ring with 6nt Gap (DNA/gap) | 75134.5 | Hybrid | 63.6 | 12 | 38x6, 6x6 | 18 | 0 | 228 | 36 | 264 | 2D | tectoRNA | N/A | N/A | 979.0533 | N/A | 131.1144 | 0 |  | Langmuir, 34(49): 15099-15108, 2018. (doi: 10.1021/acs.langmuir.8b00105)
38 | Ring with 6nt Gap (0/gap) | 73382.3 | RNA | 63.2 | 6 | 38x6 | 12 | 36 | 228 | 0 | 228 | 2D | tectoRNA | 16.5 | 43.5 | 869.0767 | N/A | 103.1089 | 0 |  | Langmuir, 34(49): 15099-15108, 2018. (doi: 10.1021/acs.langmuir.8b00105)
FUNCTIONAL
39 | DNA-RNA Polygons (Antisense) | 73526.4 | Hybrid | 52.5 | 6 | 53x3, 27x3 | 6 | 0 | 27 | 53 | 80 | 2D | origami | 18.8 | 43.8, 81.5 | 5920.844 | 69.55417 | 473.5933 | 333.6075 |  | Nucleic Acids Research, 47(3): 1350-1361, 2019. (doi: 10.1093/nar/gky1215)
40 | DNA-RNA Polygons (Sense) | 71908.5 | Hybrid | 52.6 | 6 | 53x3, 25x3 | 6 | 6 | 25 | 53 | 78 | 2D | origami | 21.2 | 44, 84 | 3601.375 | 21.4525 | 258.8983 | 194.1175 |  | Nucleic Acids Research, 47(3): 1350-1361, 2019. (doi: 10.1093/nar/gky1215)
41 | DNA-RNA Fibers (Antisense) | 49017.6 | Hybrid | 52.5 | 4 | 53x2, 27x2 | 1 | 0 | 54 | 106 | 160 | 1D | origami | N/A | 45.5, 80.2 | 3028.9875 | 4.924167 | 0 | 172.1617 |  | Nucleic Acids Research, 47(3): 1350-1361, 2019. (doi: 10.1093/nar/gky1215)
42 | DNA-RNA Fibers (Sense) | 47939 | Hybrid | 52.6 | 4 | 53x2, 25x2 | 1 | 0 | 50 | 106 | 156 | 1D | origami | N/A | 48.2, 78.3 | 1357.581 | 0 | 0 | 75.29667 |  | Nucleic Acids Research, 47(3): 1350-1361, 2019. (doi: 10.1093/nar/gky1215)
43 | RNA Ring with six DS RNAs (Ring 6) | 188915.3 | RNA | 58.2 | 12 | 73x6, 25x6 | 12 | 24 | 588 | 0 | 588 | 3D | tectoRNA | 27.8 | 39 | 7195.583 | 152.4417 | 421.0058 | 274.5708 |  | Chandler et al., (submitted)
44 | RNA Ring with five DS RNAs (Ring 5) | 171555.9 | RNA | 58.6 | 11 | 73x5, 25x5, 44x1 | 11 | 20 | 534 | 0 | 534 | 3D | tectoRNA | N/A | 39 | 3505.923 | 220.3078 | 75.89556 | 401.8761 |  | Chandler et al., (submitted)
45 | RNA Ring with four DS RNAs (Ring 4C) | 154196.5 | RNA | 59.2 | 10 | 73x4, 25x4, 44x2 | 10 | 16 | 480 | 0 | 480 | 3D | tectoRNA | N/A | 39 | 3781.959 | 239.6644 | 106.855 | 397.7522 |  | Chandler et al., (submitted)
46 | RNA Ring with four DS RNAs (Ring 4B) | 154196.5 | RNA | 59.2 | 10 | 73x4, 25x4, 44x2 | 10 | 16 | 480 | 0 | 480 | 3D | tectoRNA | N/A | 39 | 3500.992 | 220.3956 | 103.2033 | 343.31 | N/A | Chandler et al., (submitted)
47 | RNA Ring with four DS RNAs (Ring 4A) | 154196.5 | RNA | 59.2 | 10 | 73x4, 25x4, 44x2 | 10 | 16 | 480 | 0 | 480 | 3D | tectoRNA | N/A | 39 | 3600.161 | 254.9 | 157.0767 | 306.7111 | N/A | Chandler et al., (submitted)
48 | RNA Ring with three DS RNAs (Ring 3C) | 136837.1 | RNA | 59.9 | 9 | 73x3, 25x3, 44x3 | 9 | 12 | 426 | 0 | 426 | 3D | tectoRNA | N/A | 39 | 3784.534 | 236.4333 | 222.0783 | 311.4044 |  | Chandler et al., (submitted)
49 | RNA Ring with three DS RNAs (Ring 3B) | 136837.2 | RNA | 59.9 | 9 | 73x3, 25x3, 44x3 | 9 | 12 | 426 | 0 | 426 | 3D | tectoRNA | N/A | 39 | 3425.174 | 209.08 | 166.9733 | 229.4278 | N/A | Chandler et al., (submitted)
50 | RNA Ring with three DS RNAs (Ring 3A) | 136837.2 | RNA | 59.9 | 9 | 73x3, 25x3, 44x3 | 9 | 12 | 426 | 0 | 426 | 3D | tectoRNA | N/A | 39 | 3487.366 | 190.6911 | 76.66167 | 241.0089 | N/A | Chandler et al., (submitted)
51 | RNA Ring with two DS RNAs (Ring 2C) | 119477.7 | RNA | 60.8 | 8 | 73x2, 25x2, 44x4 | 8 | 8 | 372 | 0 | 372 | 3D | tectoRNA | N/A | 39 | 2686.734 | 151.2844 | 80.36833 | 181.4356 |  | Chandler et al., (submitted)
52 | RNA Ring with two DS RNAs (Ring 2B) | 119477.8 | RNA | 60.8 | 8 | 73x2, 25x2, 44x4 | 8 | 8 | 372 | 0 | 372 | 3D | tectoRNA | N/A | 39 | 3840.047 | 228.5289 | 104.0679 | 262.0078 | N/A | Chandler et al., (submitted)
53 | RNA Ring with two DS RNAs (Ring 2A) | 119477.8 | RNA | 60.8 | 8 | 73x2, 25x2, 44x4 | 8 | 8 | 372 | 0 | 372 | 3D | tectoRNA | N/A | 39 | 3252.448 | 172.1522 | 69.25556 | 220.71 | N/A | Chandler et al., (submitted)
54 | RNA Ring with one DS RNA (Ring 1) | 102118.4 | RNA | 61.9 | 7 | 73x1, 25x1, 44x5 | 7 | 4 | 318 | 0 | 318 | 3D | tectoRNA | N/A | 39 | 2725.93 | 147.0833 | 58.33222 | 106.5167 |  | Chandler et al., (submitted)
55 | RNA Cube with six DS RNAs | 203124.7 | RNA | 49.4 | 12 | 81x6, 25x6 | 18 | 96 | 636 | 0 | 636 | 3D | origami | 12.2 | 55.5 | 8972.8 | 233.4833 | 583.4042 | 356.8008 |  | Advanced Functional Materials, 28: 1805959, 2018. (doi: 10.1002/adfm.201805959)
56 | RNA Fiber (DS RNA at every other monomer) | 48293.1 | RNA | 56 | 3 | 77x1, 48x1, 25x1 | 3 | 4 | 150 | 0 | 150 | 2D | tectoRNA | N/A | 59 | 2984.233 | 34.5775 | 147.1867 | 97.96333 |  | Advanced Functional Materials, 28: 1805959, 2018. (doi: 10.1002/adfm.201805959)
57 | RNA Fiber (DS RNA at every monomer) | 65653.4 | RNA | 54.9 | 4 | 77x2, 25x2 | 4 | 8 | 204 | 0 | 204 | 2D | tectoRNA | N/A | 59 | 8254.717 | 211.5425 | 512.7083 | 383.775 |  | Advanced Functional Materials, 28: 1805959, 2018. (doi: 10.1002/adfm.201805959)
58 | DS RNA | 16685.1 | RNA | 55.8 | 2 | 25x1, 27x1 | 1 | 2 | 52 | 0 | 52 | 1D | origami | [7 empty] | Advanced Functional Materials, 28: 1805959, 2018. (doi: 10.1002/adfm.201805959)

## Sequences
# | Particle | DNA/RNA | Strand Name | Quantity | Length (nts) | Sequence (5'→3')
NON-FUNCTIONAL
1 | DNA Cube (Negative 3D Control) | DNA | dA | 1 | 52 | GGCAACTTTGATCCCTCGGTTTAGCGCCGGCCTTTTCTCCCACACTTTCACG
|  | DNA | dB | 1 | 52 | GGGAAATTTCGTGGTAGGTTTTGTTGCCCGTGTTTCTACGATTACTTTGGTC
|  | DNA | dC | 1 | 52 | GGACATTTTCGAGACAGCATTTTTTCCCGACCTTTGCGGATTGTATTTTAGG
|  | DNA | dD | 1 | 52 | GGCGCTTTTGACCTTCTGCTTTATGTCCCCTATTTCTTAATGACTTTTGGCC
|  | DNA | dE | 1 | 52 | GGGAGATTTAGTCATTAAGTTTTACAATCCGCTTTGTAATCGTAGTTTGTGT
|  | DNA | dF | 1 | 52 | GGGATCTTTACCTACCACGTTTTGCTGTCTCGTTTGCAGAAGGTCTTTCCGA
2 | DNA Anti-Cube | DNA | Anti-dA | 1 | 52 | CGTGAAAGTGTGGGAGAAAAGGCCGGCGCTAAACCGAGGGATCAAAGTTGCC
|  | DNA | Anti-dB | 1 | 52 | GACCAAAGTAATCGTAGAAACACGGGCAACAAAACCTACCACGAAATTTCCC
|  | DNA | Anti-dC | 1 | 52 | CCTAAAATACAATCCGCAAAGGTCGGGAAAAAATGCTGTCTCGAAAATGTCC
|  | DNA | Anti-dD | 1 | 52 | GGCCAAAAGTCATTAAGAAATAGGGGACATAAAGCAGAAGGTCAAAAGCGCC
|  | DNA | Anti-dE | 1 | 52 | ACACAAACTACGATTACAAAGCGGATTGTAAAACTTAATGACTAAATCTCCC
|  | DNA | Anti-dF | 1 | 52 | TCGGAAAGACCTTCTGCAAACGAGACAGCAAAACGTGGTAGGTAAAGATCCC
3 | RNA Cube (Positive 3D Control) | RNA | rA | 1 | 52 | GGCAACUUUGAUCCCUCGGUUUAGCGCCGGCCUUUUCUCCCACACUUUCACG
|  | RNA | rB | 1 | 52 | GGGAAAUUUCGUGGUAGGUUUUGUUGCCCGUGUUUCUACGAUUACUUUGGUC
|  | RNA | rC | 1 | 52 | GGACAUUUUCGAGACAGCAUUUUUUCCCGACCUUUGCGGAUUGUAUUUUAGG
|  | RNA | rD | 1 | 52 | GGCGCUUUUGACCUUCUGCUUUAUGUCCCCUAUUUCUUAAUGACUUUUGGCC
|  | RNA | rE | 1 | 52 | GGGAGAUUUAGUCAUUAAGUUUUACAAUCCGCUUUGUAAUCGUAGUUUGUGU
|  | RNA | rF | 1 | 52 | GGGAUCUUUACCUACCACGUUUUGCUGUCUCGUUUGCAGAAGGUCUUUCCGA
4 | RNA Anti-Cube | RNA | Anti-rA | 1 | 54 | GGCGUGAAAGUGUGGGAGAAAAGGCCGGCGCUAAACCGAGGGAUCAAAGUUGCC
|  | RNA | Anti-rB | 1 | 54 | GGGACCAAAGUAAUCGUAGAAACACGGGCAACAAAACCUACCACGAAAUUUCCC
|  | RNA | Anti-rC | 1 | 54 | GGACCUAAAAUACAAUCCGCAAAGGUCGGGAAAAAAUGCUGUCUCGAAAAUGUCC
|  | RNA | Anti-rD | 1 | 54 | GGCCAAAAGUCAUUAAGAAAUAGGGGACAUAAAGCAGAAGGUCAAAAGCGCC
|  | RNA | Anti-rE | 1 | 54 | GGACACAAACUACGAUUACAAAGCGGAUUGUAAAACUUAAUGACUAAAUCUCCC
|  | RNA | Anti-rF | 1 | 54 | GGGAUCGGAAAGACCUUCUGCAAACGAGACAGCAAAACGUGGUAGGUAAAGAUCCC
5 | RNA Ring (2D Control) | RNA | nrA | 1 | 44 | GGGAACCGUCCACUGGUUCCCGCUACGAGAGCCUGCCUCGUAGC
|  | RNA | nrB | 1 | 44 | GGGAACCGCAGGCUGGUUCCCGCUACGAGAGAACGCCUCGUAGC
|  | RNA | nrC | 1 | 44 | GGGAACCGCGUUCUGGUUCCCGCUACGAGACGUCUCCUCGUAGC
|  | RNA | nrD | 1 | 44 | GGGAACCGAGACGUGGUUCCCGCUACGAGUCGUGGUCUCGUAGC
|  | RNA | nrE | 1 | 44 | GGGAACCACCACGAGGUUCCCGCUACGAGAACCAUCCUCGUAGC
|  | RNA | nrF | 1 | 44 | GGGAACCGAUGGUUGGUUCCCGCUACGAGAGUGGACCUCGUAGC
6 | RNA Anti-Ring | RNA | Anti-nrA | 1 | 49 | GGGAAGCUACGAGGCAGGCUCUCGUAGCGGGAACCAGUGGACGGUUCCC
|  | RNA | Anti-nrB | 1 | 49 | GGGAAGCUACGAGGCGUUCUCUCGUAGCGGGAACCAGCCUGCGGUUCCC
|  | RNA | Anti-nrC | 1 | 49 | GGGAAGCUACGAGGAGACGUCUCGUAGCGGGAACCAGAACGCGGUUCCC
|  | RNA | Anti-nrD | 1 | 49 | GGGAAGCUACGAGACCACGACUCGUAGCGGGAACCACGUCUCGGUUCCC
|  | RNA | Anti-nrE | 1 | 49 | GGGAAGCUACGAGGAUGGUUCUCGUAGCGGGAACCUCGUGGUGGUUCCC
|  | RNA | Anti-nrF | 1 | 49 | GGGAAGCUACGAGGUCCACUCUCGUAGCGGGAACCAACCAUCGGUUCCC
7 | RNA Fiber (1D Control) | RNA | HIV1 | 1 | 48 | GGGAAUCCAAGGAGGCAGGAUUCCCGUCACAGAAGGAGGCACUGUGAC
|  | RNA | HIV2 | 1 | 48 | GGGAACGUAAGCCUCCAACGUUCCCGGAUGCUAAGCCUCCAAGCAUCC
8 | DNA Triangle | DNA | dT1 | 1 | 78 | GGATGCTGGTACTTTTGAAACATTTCGAGTCGCGAGGGTTTTCCCATCGTTGGCCCGTATCGCGTTTTCTTATGAAGA
|  | DNA | dT2 | 1 | 54 | GGTCGCGACCTTCTTTTCCCTCGCGACTCGAAATGTTTCTTTTCGAGGTCGCCC
|  | DNA | dT3 | 1 | 54 | GGATCTTTCGCCTTTTCGCGATACGGGCCAACGATGGGTTTTGAAGGTCGCGAC
|  | DNA | dT4 | 1 | 53 | GGGCGACCTCGTTTTGTACCAGCATCCTCTTCATAAGTTTTGGCGAAAGATCC
9 | DNA Tetramer | DNA | dS1 | 1 | 104 | GGATGCTGGTACTTTTGTTGGCCGAGACCATATCCCGGTTTTGAAACATTTCGAGTCGCGAGGGTTTTCCCATCGTTGGCCCGTATCGCGTTTTCTTATGAAGA
|  | DNA | dT2 | 1 | 54 | GGTCGCGACCTTCTTTTCCCTCGCGACTCGAAATGTTTCTTTTCGAGGTCGCCC
|  | DNA | dT3 | 1 | 54 | GGATCTTTCGCCTTTTCGCGATACGGGCCAACGATGGGTTTTGAAGGTCGCGAC
|  | DNA | dT4 | 1 | 53 | GGGCGACCTCGTTTTGTACCAGCATCCTCTTCATAAGTTTTGGCGAAAGATCC
|  | DNA | dS5 | 1 | 52 | GGGCGACCTCGTTTTCCGGGATATGGTCTCGGCCAACTTTTCGAGGTCGCCC
10 | DNA Pentamer | DNA | dP1 | 1 | 130 | GGATGCTGGTACTTTTGTTGGCCGAGACCATATCCCGGTTTTGGGCCAACTCTTAGCGTGTCCGTTTTGAAACATTTCGAGTCGCGAGGGTTTTCCCATCGTTGGCCCGTATCGCGTTTTCTTATGAAGA
|  | DNA | dT2 | 1 | 54 | GGTCGCGACCTTCTTTTCCCTCGCGACTCGAAATGTTTCTTTTCGAGGTCGCCC
|  | DNA | dT3 | 1 | 54 | GGATCTTTCGCCTTTTCGCGATACGGGCCAACGATGGGTTTTGAAGGTCGCGAC
|  | DNA | dT4 | 1 | 53 | GGGCGACCTCGTTTTGTACCAGCATCCTCTTCATAAGTTTTGGCGAAAGATCC
|  | DNA | dS5 | 1 | 52 | GGGCGACCTCGTTTTCCGGGATATGGTCTCGGCCAACTTTTCGAGGTCGCCC
|  | DNA | dP6 | 1 | 52 | GGGCGACCTCGTTTTCGGACACGCTAAGAGTTGGCCCTTTTCGAGGTCGCCC
11 | DNA Hexamer | DNA | dH1 | 1 | 156 | GGATGCTGGTACTTTTGTTGGCCGAGACCATATCCCGGTTTTGGGCCAACTCTTAGCGTGTCCGTTTTGGGGCCGATATCGAACCGGGTGTTTTGAAACATTTCGAGTCGCGAGGGTTTTCCCATCGTTGGCCCGTATCGCGTTTTCTTATGAAGA
|  | DNA | dT2 | 1 | 54 | GGTCGCGACCTTCTTTTCCCTCGCGACTCGAAATGTTTCTTTTCGAGGTCGCCC
|  | DNA | dT3 | 1 | 54 | GGATCTTTCGCCTTTTCGCGATACGGGCCAACGATGGGTTTTGAAGGTCGCGAC
|  | DNA | dT4 | 1 | 53 | GGGCGACCTCGTTTTGTACCAGCATCCTCTTCATAAGTTTTGGCGAAAGATCC
|  | DNA | dS5 | 1 | 52 | GGGCGACCTCGTTTTCCGGGATATGGTCTCGGCCAACTTTTCGAGGTCGCCC
|  | DNA | dP6 | 1 | 52 | GGGCGACCTCGTTTTCGGACACGCTAAGAGTTGGCCCTTTTCGAGGTCGCCC
|  | DNA | dH7 | 1 | 52 | GGGCGACCTCGTTTTCACCCGGTTCGATATCGGCCCCTTTTCGAGGTCGCCC
12 | RNA Triangle | RNA | rT1 | 1 | 78 | GGAUGCUGGUACUUUUGAAACAUUUCGAGUCGCGAGGGUUUUCCCAUCGUUGGCCCGUAUCGCGUUUUCUUAUGAAGA
|  | RNA | rT2 | 1 | 54 | GGUCGCGACCUUCUUUUCCCUCGCGACUCGAAAUGUUUCUUUUCGAGGUCGCCC
|  | RNA | rT3 | 1 | 54 | GGAUCUUUCGCCUUUUCGCGAUACGGGCCAACGAUGGGUUUUGAAGGUCGCGAC
|  | RNA | rT4 | 1 | 53 | GGGCGACCUCGUUUUGUACCAGCAUCCUCUUCAUAAGUUUUGGCGAAAGAUCC
13 | RNA Tetramer | RNA | rS1 | 1 | 104 | GGAUGCUGGUACUUUUGUUGGCCGAGACCAUAUCCCGGUUUUGAAACAUUUCGAGUCGCGAGGGUUUUCCCAUCGUUGGCCCGUAUCGCGUUUUCUUAUGAAGA
|  | RNA | rT2 | 1 | 54 | GGUCGCGACCUUCUUUUCCCUCGCGACUCGAAAUGUUUCUUUUCGAGGUCGCCC
|  | RNA | rT3 | 1 | 54 | GGAUCUUUCGCCUUUUCGCGAUACGGGCCAACGAUGGGUUUUGAAGGUCGCGAC
|  | RNA | rT4 | 1 | 53 | GGGCGACCUCGUUUUGUACCAGCAUCCUCUUCAUAAGUUUUGGCGAAAGAUCC
|  | RNA | rS5 | 1 | 52 | GGGCGACCUCGUUUUCCGGGAUAUGGUCUCGGCCAACUUUUCGAGGUCGCCC
14 | RNA Pentamer | RNA | rP1 | 1 | 130 | GGAUGCUGGUACUUUUGUUGGCCGAGACCAUAUCCCGGUUUUGGGCCAACUCUUAGCGUGUCCGUUUUGAAACAUUUCGAGUCGCGAGGGUUUUCCCAUCGUUGGCCCGUAUCGCGUUUUCUUAUGAAGA
|  | RNA | rT2 | 1 | 54 | GGUCGCGACCUUCUUUUCCCUCGCGACUCGAAAUGUUUCUUUUCGAGGUCGCCC
|  | RNA | rT3 | 1 | 54 | GGAUCUUUCGCCUUUUCGCGAUACGGGCCAACGAUGGGUUUUGAAGGUCGCGAC
|  | RNA | rT4 | 1 | 53 | GGGCGACCUCGUUUUGUACCAGCAUCCUCUUCAUAAGUUUUGGCGAAAGAUCC
|  | RNA | rS5 | 1 | 52 | GGGCGACCUCGUUUUCCGGGAUAUGGUCUCGGCCAACUUUUCGAGGUCGCCC
|  | RNA | rP6 | 1 | 52 | GGGCGACCUCGUUUUCGGACACGCUAAGAGUUGGCCCUUUUCGAGGUCGCCC
15 | RNA Hexamer | RNA | rH1 | 1 | 156 | GGAUGCUGGUACUUUUGUUGGCCGAGACCAUAUCCCGGUUUUGGGCCAACUCUUAGCGUGUCCGUUUUGGGGCCGAUAUCGAACCGGGUGUUUUGAAACAUUUCGAGUCGCGAGGGUUUUCCCAUCGUUGGCCCGUAUCGCGUUUUCUUAUGAAGA
|  | RNA | rT2 | 1 | 54 | GGUCGCGACCUUCUUUUCCCUCGCGACUCGAAAUGUUUCUUUUCGAGGUCGCCC
|  | RNA | rT3 | 1 | 54 | GGAUCUUUCGCCUUUUCGCGAUACGGGCCAACGAUGGGUUUUGAAGGUCGCGAC
|  | RNA | rT4 | 1 | 53 | GGGCGACCUCGUUUUGUACCAGCAUCCUCUUCAUAAGUUUUGGCGAAAGAUCC
|  | RNA | rS5 | 1 | 52 | GGGCGACCUCGUUUUCCGGGAUAUGGUCUCGGCCAACUUUUCGAGGUCGCCC
|  | RNA | rP6 | 1 | 52 | GGGCGACCUCGUUUUCGGACACGCUAAGAGUUGGCCCUUUUCGAGGUCGCCC
|  | RNA | rH7 | 1 | 52 | GGGCGACCUCGUUUUCACCCGGUUCGAUAUCGGCCCCUUUUCGAGGUCGCCC
16 | RNA Cube (6Us) | RNA | rA 2U | 1 | 48 | GGCAACUUGAUCCCUCGGUUAGCGCCGGCCUUUCUCCCACACUUCACG
|  | RNA | rB 2U | 1 | 48 | GGGAAAUUCGUGGUAGGUUUGUUGCCCGUGUUCUACGAUUACUUGGUC
|  | RNA | rC 2U | 1 | 48 | GGACAUUUCGAGACAGCAUUUUUCCCGACCUUGCGGAUUGUAUUUAGG
|  | RNA | rD 2U | 1 | 48 | GGCGCUUUGACCUUCUGCUUAUGUCCCCUAUUCUUAAUGACUUUGGCC
|  | RNA | rE 2U | 1 | 48 | GGGAGAUUAGUCAUUAAGUUUACAAUCCGCUUGUAAUCGUAGUUGUGU
|  | RNA | rF 2U | 1 | 48 | GGGAUCUUACCUACCACGUUUGCUGUCUCGUUGCAGAAGGUCUUCCGA
17 | RNA Cube (3Us) | RNA | rA 1U | 1 | 44 | GGCAACUGAUCCCUCGGUAGCGCCGGCCUUCUCCCACACUCACG
|  | RNA | rB 1U | 1 | 44 | GGGAAAUCGUGGUAGGUUGUUGCCCGUGUCUACGAUUACUGGUC
|  | RNA | rC 1U | 1 | 44 | GGACAUUCGAGACAGCAUUUUCCCGACCUGCGGAUUGUAUUAGG
|  | RNA | rD 1U | 1 | 44 | GGCGCUUGACCUUCUGCUAUGUCCCCUAUCUUAAUGACUUGGCC
|  | RNA | rE 1U | 1 | 44 | GGGAGAUAGUCAUUAAGUUACAAUCCGCUGUAAUCGUAGUGUGU
|  | RNA | rF 1U | 1 | 44 | GGGAUCUACCUACCACGUUGCUGUCUCGUGCAGAAGGUCUCCGA
18 | DNA Tetrahedron | DNA | Strand 1 | 1 | 55 | ACATTCCTAAGTCTGAAACATTACAGCTTGCTACACGAGAAGAGCCGCCATAGTA
|  | DNA | Strand 2 | 1 | 55 | TATCACCAGGCAGTTGACAGTGTAGCAAGCTGTAATAGATGCGAGGGTCCAATAC
|  | DNA | Strand 3 | 1 | 55 | TCAACTGCCTGGTGATAAAACGACACTACGTGGGAATCTACTATGGCGGCTCTTC
|  | DNA | Strand 4 | 1 | 55 | TTCAGACTTAGGAATGTGCTTCCCACGTAGTGTCGTTTGTATTGGACCCTCGCAT
19 | Cube 5R1D | RNA | rA | 1 | 52 | GGCAACUUUGAUCCCUCGGUUUAGCGCCGGCCUUUUCUCCCACACUUUCACG
|  | RNA | rB | 1 | 52 | GGGAAAUUUCGUGGUAGGUUUUGUUGCCCGUGUUUCUACGAUUACUUUGGUC
|  | DNA | dC | 1 | 52 | GGACATTTTCGAGACAGCATTTTTTCCCGACCTTTGCGGATTGTATTTTAGG
|  | RNA | rD | 1 | 52 | GGCGCUUUUGACCUUCUGCUUUAUGUCCCCUAUUUCUUAAUGACUUUUGGCC
|  | RNA | rE | 1 | 52 | GGGAGAUUUAGUCAUUAAGUUUUACAAUCCGCUUUGUAAUCGUAGUUUGUGU
|  | RNA | rF | 1 | 52 | GGGAUCUUUACCUACCACGUUUUGCUGUCUCGUUUGCAGAAGGUCUUUCCGA
20 | Cube 4R2D | RNA | rA | 1 | 52 | GGCAACUUUGAUCCCUCGGUUUAGCGCCGGCCUUUUCUCCCACACUUUCACG
|  | DNA | dB | 1 | 52 | GGGAAATTTCGTGGTAGGTTTTGTTGCCCGTGTTTCTACGATTACTTTGGTC
|  | DNA | dC | 1 | 52 | GGACATTTTCGAGACAGCATTTTTTCCCGACCTTTGCGGATTGTATTTTAGG
|  | RNA | rD | 1 | 52 | GGCGCUUUUGACCUUCUGCUUUAUGUCCCCUAUUUCUUAAUGACUUUUGGCC
|  | RNA | rE | 1 | 52 | GGGAGAUUUAGUCAUUAAGUUUUACAAUCCGCUUUGUAAUCGUAGUUUGUGU
|  | RNA | rF | 1 | 52 | GGGAUCUUUACCUACCACGUUUUGCUGUCUCGUUUGCAGAAGGUCUUUCCGA
21 | Cube 3R3D | RNA | rA | 1 | 52 | GGCAACUUUGAUCCCUCGGUUUAGCGCCGGCCUUUUCUCCCACACUUUCACG
|  | DNA | dB | 1 | 52 | GGGAAATTTCGTGGTAGGTTTTGTTGCCCGTGTTTCTACGATTACTTTGGTC
|  | DNA | dC | 1 | 52 | GGACATTTTCGAGACAGCATTTTTTCCCGACCTTTGCGGATTGTATTTTAGG
|  | DNA | dD | 1 | 52 | GGCGCTTTTGACCTTCTGCTTTATGTCCCCTATTTCTTAATGACTTTTGGCC
|  | RNA | rE | 1 | 52 | GGGAGAUUUAGUCAUUAAGUUUUACAAUCCGCUUUGUAAUCGUAGUUUGUGU
|  | RNA | rF | 1 | 52 | GGGAUCUUUACCUACCACGUUUUGCUGUCUCGUUUGCAGAAGGUCUUUCCGA
22 | Cube 2R4D (rArB) | RNA | rA | 1 | 52 | GGCAACUUUGAUCCCUCGGUUUAGCGCCGGCCUUUUCUCCCACACUUUCACG
|  | RNA | rB | 1 | 52 | GGGAAAUUUCGUGGUAGGUUUUGUUGCCCGUGUUUCUACGAUUACUUUGGUC
|  | DNA | dC | 1 | 52 | GGACATTTTCGAGACAGCATTTTTTCCCGACCTTTGCGGATTGTATTTTAGG
|  | DNA | dD | 1 | 52 | GGCGCTTTTGACCTTCTGCTTTATGTCCCCTATTTCTTAATGACTTTTGGCC
|  | DNA | dE | 1 | 52 | GGGAGATTTAGTCATTAAGTTTTACAATCCGCTTTGTAATCGTAGTTTGTGT
|  | DNA | dF | 1 | 52 | GGGATCTTTACCTACCACGTTTTGCTGTCTCGTTTGCAGAAGGTCTTTCCGA
23 | Cube 2R4D (rArC) | RNA | rA | 1 | 52 | GGCAACUUUGAUCCCUCGGUUUAGCGCCGGCCUUUUCUCCCACACUUUCACG
|  | DNA | dB | 1 | 52 | GGGAAATTTCGTGGTAGGTTTTGTTGCCCGTGTTTCTACGATTACTTTGGTC
|  | RNA | rC | 1 | 52 | GGACAUUUUCGAGACAGCAUUUUUUCCCGACCUUUGCGGAUUGUAUUUUAGG
|  | DNA | dD | 1 | 52 | GGCGCTTTTGACCTTCTGCTTTATGTCCCCTATTTCTTAATGACTTTTGGCC
|  | DNA | dE | 1 | 52 | GGGAGATTTAGTCATTAAGTTTTACAATCCGCTTTGTAATCGTAGTTTGTGT
|  | DNA | dF | 1 | 52 | GGGATCTTTACCTACCACGTTTTGCTGTCTCGTTTGCAGAAGGTCTTTCCGA
24 | Cube 2R4D (rArD) | RNA | rA | 1 | 52 | GGCAACUUUGAUCCCUCGGUUUAGCGCCGGCCUUUUCUCCCACACUUUCACG
|  | DNA | dB | 1 | 52 | GGGAAATTTCGTGGTAGGTTTTGTTGCCCGTGTTTCTACGATTACTTTGGTC
|  | DNA | dC | 1 | 52 | GGACATTTTCGAGACAGCATTTTTTCCCGACCTTTGCGGATTGTATTTTAGG
|  | RNA | rD | 1 | 52 | GGCGCUUUUGACCUUCUGCUUUAUGUCCCCUAUUUCUUAAUGACUUUUGGCC
|  | DNA | dE | 1 | 52 | GGGAGATTTAGTCATTAAGTTTTACAATCCGCTTTGTAATCGTAGTTTGTGT
|  | DNA | dF | 1 | 52 | GGGATCTTTACCTACCACGTTTTGCTGTCTCGTTTGCAGAAGGTCTTTCCGA
25 | Cube 2R4D (rArE) | RNA | rA | 1 | 52 | GGCAACUUUGAUCCCUCGGUUUAGCGCCGGCCUUUUCUCCCACACUUUCACG
|  | DNA | dB | 1 | 52 | GGGAAATTTCGTGGTAGGTTTTGTTGCCCGTGTTTCTACGATTACTTTGGTC
|  | DNA | dC | 1 | 52 | GGACATTTTCGAGACAGCATTTTTTCCCGACCTTTGCGGATTGTATTTTAGG
|  | DNA | dD | 1 | 52 | GGCGCTTTTGACCTTCTGCTTTATGTCCCCTATTTCTTAATGACTTTTGGCC
|  | RNA | rE | 1 | 52 | GGGAGAUUUAGUCAUUAAGUUUUACAAUCCGCUUUGUAAUCGUAGUUUGUGU
|  | DNA | dF | 1 | 52 | GGGATCTTTACCTACCACGTTTTGCTGTCTCGTTTGCAGAAGGTCTTTCCGA
26 | Cube 2R4D (rArF) | RNA | rA | 1 | 52 | GGCAACUUUGAUCCCUCGGUUUAGCGCCGGCCUUUUCUCCCACACUUUCACG
|  | DNA | dB | 1 | 52 | GGGAAATTTCGTGGTAGGTTTTGTTGCCCGTGTTTCTACGATTACTTTGGTC
|  | DNA | dC | 1 | 52 | GGACATTTTCGAGACAGCATTTTTTCCCGACCTTTGCGGATTGTATTTTAGG
|  | DNA | dD | 1 | 52 | GGCGCTTTTGACCTTCTGCTTTATGTCCCCTATTTCTTAATGACTTTTGGCC
|  | DNA | dE | 1 | 52 | GGGAGATTTAGTCATTAAGTTTTACAATCCGCTTTGTAATCGTAGTTTGTGT
|  | RNA | rF | 1 | 52 | GGGAUCUUUACCUACCACGUUUUGCUGUCUCGUUUGCAGAAGGUCUUUCCGA
27 | Cube 2R4D (rBrC) | DNA | dA | 1 | 52 | GGCAACTTTGATCCCTCGGTTTAGCGCCGGCCTTTTCTCCCACACTTTCACG
|  | RNA | rB | 1 | 52 | GGGAAAUUUCGUGGUAGGUUUUGUUGCCCGUGUUUCUACGAUUACUUUGGUC
|  | RNA | rC | 1 | 52 | GGACAUUUUCGAGACAGCAUUUUUUCCCGACCUUUGCGGAUUGUAUUUUAGG
|  | DNA | dD | 1 | 52 | GGCGCTTTTGACCTTCTGCTTTATGTCCCCTATTTCTTAATGACTTTTGGCC
|  | DNA | dE | 1 | 52 | GGGAGATTTAGTCATTAAGTTTTACAATCCGCTTTGTAATCGTAGTTTGTGT
|  | DNA | dF | 1 | 52 | GGGATCTTTACCTACCACGTTTTGCTGTCTCGTTTGCAGAAGGTCTTTCCGA
28 | Cube 2R4D (rBrD) | DNA | dA | 1 | 52 | GGCAACTTTGATCCCTCGGTTTAGCGCCGGCCTTTTCTCCCACACTTTCACG
|  | RNA | rB | 1 | 52 | GGGAAAUUUCGUGGUAGGUUUUGUUGCCCGUGUUUCUACGAUUACUUUGGUC
|  | DNA | dC | 1 | 52 | GGACATTTTCGAGACAGCATTTTTTCCCGACCTTTGCGGATTGTATTTTAGG
|  | RNA | rD | 1 | 52 | GGCGCUUUUGACCUUCUGCUUUAUGUCCCCUAUUUCUUAAUGACUUUUGGCC
|  | DNA | dE | 1 | 52 | GGGAGATTTAGTCATTAAGTTTTACAATCCGCTTTGTAATCGTAGTTTGTGT
|  | DNA | dF | 1 | 52 | GGGATCTTTACCTACCACGTTTTGCTGTCTCGTTTGCAGAAGGTCTTTCCGA
29 | Cube 2R4D (rBrE) | DNA | dA | 1 | 52 | GGCAACTTTGATCCCTCGGTTTAGCGCCGGCCTTTTCTCCCACACTTTCACG
|  | RNA | rB | 1 | 52 | GGGAAAUUUCGUGGUAGGUUUUGUUGCCCGUGUUUCUACGAUUACUUUGGUC
|  | DNA | dC | 1 | 52 | GGACATTTTCGAGACAGCATTTTTTCCCGACCTTTGCGGATTGTATTTTAGG
|  | DNA | dD | 1 | 52 | GGCGCTTTTGACCTTCTGCTTTATGTCCCCTATTTCTTAATGACTTTTGGCC
|  | RNA | rE | 1 | 52 | GGGAGAUUUAGUCAUUAAGUUUUACAAUCCGCUUUGUAAUCGUAGUUUGUGU
|  | DNA | dF | 1 | 52 | GGGATCTTTACCTACCACGTTTTGCTGTCTCGTTTGCAGAAGGTCTTTCCGA
30 | Cube 2R4D (rBrF) | DNA | dA | 1 | 52 | GGCAACTTTGATCCCTCGGTTTAGCGCCGGCCTTTTCTCCCACACTTTCACG
|  | RNA | rB | 1 | 52 | GGGAAAUUUCGUGGUAGGUUUUGUUGCCCGUGUUUCUACGAUUACUUUGGUC
|  | DNA | dC | 1 | 52 | GGACATTTTCGAGACAGCATTTTTTCCCGACCTTTGCGGATTGTATTTTAGG
|  | DNA | dD | 1 | 52 | GGCGCTTTTGACCTTCTGCTTTATGTCCCCTATTTCTTAATGACTTTTGGCC
|  | DNA | dE | 1 | 52 | GGGAGATTTAGTCATTAAGTTTTACAATCCGCTTTGTAATCGTAGTTTGTGT
|  | RNA | rF | 1 | 52 | GGGAUCUUUACCUACCACGUUUUGCUGUCUCGUUUGCAGAAGGUCUUUCCGA
31 | Cube 2R4D (rCrD) | DNA | dA | 1 | 52 | GGCAACTTTGATCCCTCGGTTTAGCGCCGGCCTTTTCTCCCACACTTTCACG
|  | DNA | dB | 1 | 52 | GGGAAATTTCGTGGTAGGTTTTGTTGCCCGTGTTTCTACGATTACTTTGGTC
|  | RNA | rC | 1 | 52 | GGACAUUUUCGAGACAGCAUUUUUUCCCGACCUUUGCGGAUUGUAUUUUAGG
|  | RNA | rD | 1 | 52 | GGCGCUUUUGACCUUCUGCUUUAUGUCCCCUAUUUCUUAAUGACUUUUGGCC
|  | DNA | dE | 1 | 52 | GGGAGATTTAGTCATTAAGTTTTACAATCCGCTTTGTAATCGTAGTTTGTGT
|  | DNA | dF | 1 | 52 | GGGATCTTTACCTACCACGTTTTGCTGTCTCGTTTGCAGAAGGTCTTTCCGA
32 | Cube 2R4D (rDrE) | DNA | dA | 1 | 52 | GGCAACTTTGATCCCTCGGTTTAGCGCCGGCCTTTTCTCCCACACTTTCACG
|  | DNA | dB | 1 | 52 | GGGAAATTTCGTGGTAGGTTTTGTTGCCCGTGTTTCTACGATTACTTTGGTC
|  | DNA | dC | 1 | 52 | GGACATTTTCGAGACAGCATTTTTTCCCGACCTTTGCGGATTGTATTTTAGG
|  | RNA | rD | 1 | 52 | GGCGCUUUUGACCUUCUGCUUUAUGUCCCCUAUUUCUUAAUGACUUUUGGCC
|  | RNA | rE | 1 | 52 | GGGAGAUUUAGUCAUUAAGUUUUACAAUCCGCUUUGUAAUCGUAGUUUGUGU
|  | DNA | dF | 1 | 52 | GGGATCTTTACCTACCACGTTTTGCTGTCTCGTTTGCAGAAGGTCTTTCCGA
33 | Cube 2R4D (rDrF) | DNA | dA | 1 | 52 | GGCAACTTTGATCCCTCGGTTTAGCGCCGGCCTTTTCTCCCACACTTTCACG
|  | DNA | dB | 1 | 52 | GGGAAATTTCGTGGTAGGTTTTGTTGCCCGTGTTTCTACGATTACTTTGGTC
|  | DNA | dC | 1 | 52 | GGACATTTTCGAGACAGCATTTTTTCCCGACCTTTGCGGATTGTATTTTAGG
|  | RNA | rD | 1 | 52 | GGCGCUUUUGACCUUCUGCUUUAUGUCCCCUAUUUCUUAAUGACUUUUGGCC
|  | DNA | dE | 1 | 52 | GGGAGATTTAGTCATTAAGTTTTACAATCCGCTTTGTAATCGTAGTTTGTGT
|  | RNA | rF | 1 | 52 | GGGAUCUUUACCUACCACGUUUUGCUGUCUCGUUUGCAGAAGGUCUUUCCGA
34 | Cube 2R4D (rErF) | DNA | dA | 1 | 52 | GGCAACTTTGATCCCTCGGTTTAGCGCCGGCCTTTTCTCCCACACTTTCACG
|  | DNA | dB | 1 | 52 | GGGAAATTTCGTGGTAGGTTTTGTTGCCCGTGTTTCTACGATTACTTTGGTC
|  | DNA | dC | 1 | 52 | GGACATTTTCGAGACAGCATTTTTTCCCGACCTTTGCGGATTGTATTTTAGG
|  | DNA | dD | 1 | 52 | GGCGCTTTTGACCTTCTGCTTTATGTCCCCTATTTCTTAATGACTTTTGGCC
|  | RNA | rE | 1 | 52 | GGGAGAUUUAGUCAUUAAGUUUUACAAUCCGCUUUGUAAUCGUAGUUUGUGU
|  | RNA | rF | 1 | 52 | GGGAUCUUUACCUACCACGUUUUGCUGUCUCGUUUGCAGAAGGUCUUUCCGA
35 | Cube 1R5D | RNA | rA | 1 | 52 | GGCAACUUUGAUCCCUCGGUUUAGCGCCGGCCUUUUCUCCCACACUUUCACG
|  | DNA | dB | 1 | 52 | GGGAAATTTCGTGGTAGGTTTTGTTGCCCGTGTTTCTACGATTACTTTGGTC
|  | DNA | dC | 1 | 52 | GGACATTTTCGAGACAGCATTTTTTCCCGACCTTTGCGGATTGTATTTTAGG
|  | DNA | dD | 1 | 52 | GGCGCTTTTGACCTTCTGCTTTATGTCCCCTATTTCTTAATGACTTTTGGCC
|  | DNA | dE | 1 | 52 | GGGAGATTTAGTCATTAAGTTTTACAATCCGCTTTGTAATCGTAGTTTGTGT
|  | DNA | dF | 1 | 52 | GGGATCTTTACCTACCACGTTTTGCTGTCTCGTTTGCAGAAGGTCTTTCCGA
36 | Ring with 6nt Gap (RNA/gap) | RNA | 6nt nrA | 1 | 38 | GGGAGUCCACUUCCCGGCUAGACGAGAGCCUGCCUCGU
|  | RNA | 6nt nrB | 1 | 38 | GGGAGCAGGCUUCCCGGCUAGACGAGAGAACGCCUCGU
|  | RNA | 6nt nrC | 1 | 38 | GGGAGCGUUCUUCCCGGCUAGACGAGACGUCUCCUCGU
|  | RNA | 6nt nrD | 1 | 38 | GGGAGAGACGUUCCCGGCUAGACGAGUCGUGGUCUCGU
|  | RNA | 6nt nrE | 1 | 38 | GGGAACCACGAUCCCGGCUAGACGAGAACCAUCCUCGU
|  | RNA | 6nt nrF | 1 | 38 | GGGAGAUGGUUUCCCGGCUAGACGAGAGUGGACCUCGU
|  | RNA | 6nt Gap RNA | 6 | 6 | CUAGCC
37 | Ring with 6nt Gap (DNA/gap) | RNA | 6nt nrA | 1 | 38 | GGGAGUCCACUUCCCGGCUAGACGAGAGCCUGCCUCGU
|  | RNA | 6nt nrB | 1 | 38 | GGGAGCAGGCUUCCCGGCUAGACGAGAGAACGCCUCGU
|  | RNA | 6nt nrC | 1 | 38 | GGGAGCGUUCUUCCCGGCUAGACGAGACGUCUCCUCGU
|  | RNA | 6nt nrD | 1 | 38 | GGGAGAGACGUUCCCGGCUAGACGAGUCGUGGUCUCGU
|  | RNA | 6nt nrE | 1 | 38 | GGGAACCACGAUCCCGGCUAGACGAGAACCAUCCUCGU
|  | RNA | 6nt nrF | 1 | 38 | GGGAGAUGGUUUCCCGGCUAGACGAGAGUGGACCUCGU
|  | DNA | 6nt Gap DNA | 6 | 6 | CTAGCC
38 | Ring with 6nt Gap (0/gap) | RNA | 6nt nrA | 1 | 38 | GGGAGUCCACUUCCCGGCUAGACGAGAGCCUGCCUCGU
|  | RNA | 6nt nrB | 1 | 38 | GGGAGCAGGCUUCCCGGCUAGACGAGAGAACGCCUCGU
|  | RNA | 6nt nrC | 1 | 38 | GGGAGCGUUCUUCCCGGCUAGACGAGACGUCUCCUCGU
|  | RNA | 6nt nrD | 1 | 38 | GGGAGAGACGUUCCCGGCUAGACGAGUCGUGGUCUCGU
|  | RNA | 6nt nrE | 1 | 38 | GGGAACCACGAUCCCGGCUAGACGAGAACCAUCCUCGU
|  | RNA | 6nt nrF | 1 | 38 | GGGAGAUGGUUUCCCGGCUAGACGAGAGUGGACCUCGU
FUNCTIONAL
39 | DNA-RNA Polygons (Antisense) | DNA | GFP Polygon Antisense | 3 | 53 | AAGGGATTTCCCTTGACCCTGAAGTTCATCTGCACCACCGAGGGAAATCCCTT
|  | RNA | S1 Antisense | 3 | 27 | CGGUGGUGCAGAUGAACUUCAGGGUCA
40 | DNA-RNA Polygons (Sense) | DNA | GFP Polygon Sense | 3 | 53 | AAGGGATTTCCCTCGGTGGTGCAGATGAACTTCAGGGTcaAGGGAAATCCCTT
|  | RNA | S1 Sense | 3 | 25 | /5Phos/ACCCUGAAGUUCAUCUGCACCACCG
41 | DNA-RNA Fibers (Antisense) | DNA | GFP Fiber A1 | 1 | 53 | TCCCTTTAGGGAATGACCCTGAAGTTCATCTGCACCACCGAGGGAAATCCCTT
|  | DNA | GFP Fiber A2 | 1 | 53 | TTCCCTAAAGGGATGACCCTGAAGTTCATCTGCACCACCGAAGGGATTTCCCT
|  | RNA | S1 Antisense | 2 | 27 | CGGUGGUGCAGAUGAACUUCAGGGUCA
42 | DNA-RNA Fibers (Sense) | DNA | GFP Fiber S1 | 1 | 53 | AAGGGATTTCCCTCGGTGGTGCAGATGAACTTCAGGGTCATTCCCTAAAGGGA
|  | DNA | GFP Fiber S2 | 1 | 53 | AGGGAAATCCCTTCGGTGGTGCAGATGAACTTCAGGGTCATCCCTTTAGGGAA
|  | RNA | S1 Sense | 2 | 25 | /5Phos/ACCCUGAAGUUCAUCUGCACCACCG
43 | RNA Ring with six DS RNAs (Ring 6) | RNA | nrA GFP | 1 | 73 | GGGAACCGUCCACUGGUUCCCGCUACGAGAGCCUGCCUCGUAGCUUCGGUGGUGCAGAUGAACUUCAGGGUCA
|  | RNA | nrB GFP | 1 | 73 | GGGAACCGCAGGCUGGUUCCCGCUACGAGAGAACGCCUCGUAGCUUCGGUGGUGCAGAUGAACUUCAGGGUCA
|  | RNA | nrC GFP | 1 | 73 | GGGAACCGCGUUCUGGUUCCCGCUACGAGACGUCUCCUCGUAGCUUCGGUGGUGCAGAUGAACUUCAGGGUCA
|  | RNA | nrD GFP | 1 | 73 | GGGAACCGAGACGUGGUUCCCGCUACGAGUCGUGGUCUCGUAGCUUCGGUGGUGCAGAUGAACUUCAGGGUCA
|  | RNA | nrE GFP | 1 | 73 | GGGAACCACCACGAGGUUCCCGCUACGAGAACCAUCCUCGUAGCUUCGGUGGUGCAGAUGAACUUCAGGGUCA
|  | RNA | nrF GFP | 1 | 73 | GGGAACCGAUGGUUGGUUCCCGCUACGAGAGUGGACCUCGUAGCUUCGGUGGUGCAGAUGAACUUCAGGGUCA
|  | RNA | S1 Sense | 6 | 25 | /5Phos/ACCCUGAAGUUCAUCUGCACCACCG
44 | RNA Ring with five DS RNAs (Ring 5) | RNA | nrA GFP | 1 | 73 | GGGAACCGUCCACUGGUUCCCGCUACGAGAGCCUGCCUCGUAGCUUCGGUGGUGCAGAUGAACUUCAGGGUCA
|  | RNA | nrB GFP | 1 | 73 | GGGAACCGCAGGCUGGUUCCCGCUACGAGAGAACGCCUCGUAGCUUCGGUGGUGCAGAUGAACUUCAGGGUCA
|  | RNA | nrC GFP | 1 | 73 | GGGAACCGCGUUCUGGUUCCCGCUACGAGACGUCUCCUCGUAGCUUCGGUGGUGCAGAUGAACUUCAGGGUCA
|  | RNA | nrD GFP | 1 | 73 | GGGAACCGAGACGUGGUUCCCGCUACGAGUCGUGGUCUCGUAGCUUCGGUGGUGCAGAUGAACUUCAGGGUCA
|  | RNA | nrE GFP | 1 | 73 | GGGAACCACCACGAGGUUCCCGCUACGAGAACCAUCCUCGUAGCUUCGGUGGUGCAGAUGAACUUCAGGGUCA
|  | RNA | nrF | 1 | 44 | GGGAACCGAUGGUUGGUUCCCGCUACGAGAGUGGACCUCGUAGC
|  | RNA | S1 Sense | 5 | 25 | /5Phos/ACCCUGAAGUUCAUCUGCACCACCG
45 | RNA Ring with four DS RNAs (Ring 4C) | RNA | nrA GFP | 1 | 73 | GGGAACCGUCCACUGGUUCCCGCUACGAGAGCCUGCCUCGUAGCUUCGGUGGUGCAGAUGAACUUCAGGGUCA
|  | RNA | nrB GFP | 1 | 73 | GGGAACCGCAGGCUGGUUCCCGCUACGAGAGAACGCCUCGUAGCUUCGGUGGUGCAGAUGAACUUCAGGGUCA
|  | RNA | nrC GFP | 1 | 73 | GGGAACCGCGUUCUGGUUCCCGCUACGAGACGUCUCCUCGUAGCUUCGGUGGUGCAGAUGAACUUCAGGGUCA
|  | RNA | nrD GFP | 1 | 73 | GGGAACCGAGACGUGGUUCCCGCUACGAGUCGUGGUCUCGUAGCUUCGGUGGUGCAGAUGAACUUCAGGGUCA
|  | RNA | nrE | 1 | 44 | GGGAACCACCACGAGGUUCCCGCUACGAGAACCAUCCUCGUAGC
|  | RNA | nrF | 1 | 44 | GGGAACCGAUGGUUGGUUCCCGCUACGAGAGUGGACCUCGUAGC
|  | RNA | S1 Sense | 4 | 25 | /5Phos/ACCCUGAAGUUCAUCUGCACCACCG
46 | RNA Ring with four DS RNAs (Ring 4B) | RNA | nrA GFP | 1 | 73 | GGGAACCGUCCACUGGUUCCCGCUACGAGAGCCUGCCUCGUAGCUUCGGUGGUGCAGAUGAACUUCAGGGUCA
|  | RNA | nrB | 1 | 44 | GGGAACCGCAGGCUGGUUCCCGCUACGAGAGAACGCCUCGUAGC
|  | RNA | nrC GFP | 1 | 73 | GGGAACCGCGUUCUGGUUCCCGCUACGAGACGUCUCCUCGUAGCUUCGGUGGUGCAGAUGAACUUCAGGGUCA
|  | RNA | nrD GFP | 1 | 73 | GGGAACCGAGACGUGGUUCCCGCUACGAGUCGUGGUCUCGUAGCUUCGGUGGUGCAGAUGAACUUCAGGGUCA
|  | RNA | nrE | 1 | 44 | GGGAACCACCACGAGGUUCCCGCUACGAGAACCAUCCUCGUAGC
|  | RNA | nrF GFP | 1 | 73 | GGGAACCGAUGGUUGGUUCCCGCUACGAGAGUGGACCUCGUAGCUUCGGUGGUGCAGAUGAACUUCAGGGUCA
|  | RNA | S1 Sense | 4 | 25 | /5Phos/ACCCUGAAGUUCAUCUGCACCACCG
47 | RNA Ring with four DS RNAs (Ring 4A) | RNA | nrA GFP | 1 | 73 | GGGAACCGUCCACUGGUUCCCGCUACGAGAGCCUGCCUCGUAGCUUCGGUGGUGCAGAUGAACUUCAGGGUCA
|  | RNA | nrB | 1 | 44 | GGGAACCGCAGGCUGGUUCCCGCUACGAGAGAACGCCUCGUAGC
|  | RNA | nrC GFP | 1 | 73 | GGGAACCGCGUUCUGGUUCCCGCUACGAGACGUCUCCUCGUAGCUUCGGUGGUGCAGAUGAACUUCAGGGUCA
|  | RNA | nrD GFP | 1 | 73 | GGGAACCGAGACGUGGUUCCCGCUACGAGUCGUGGUCUCGUAGCUUCGGUGGUGCAGAUGAACUUCAGGGUCA
|  | RNA | nrE GFP | 1 | 73 | GGGAACCACCACGAGGUUCCCGCUACGAGAACCAUCCUCGUAGCUUCGGUGGUGCAGAUGAACUUCAGGGUCA
|  | RNA | nrF | 1 | 44 | GGGAACCGAUGGUUGGUUCCCGCUACGAGAGUGGACCUCGUAGC
|  | RNA | S1 Sense | 4 | 25 | /5Phos/ACCCUGAAGUUCAUCUGCACCACCG
48 | RNA Ring with three DS RNAs (Ring 3C) | RNA | nrA GFP | 1 | 73 | GGGAACCGUCCACUGGUUCCCGCUACGAGAGCCUGCCUCGUAGCUUCGGUGGUGCAGAUGAACUUCAGGGUCA
|  | RNA | nrB | 1 | 44 | GGGAACCGCAGGCUGGUUCCCGCUACGAGAGAACGCCUCGUAGC
|  | RNA | nrC GFP | 1 | 73 | GGGAACCGCGUUCUGGUUCCCGCUACGAGACGUCUCCUCGUAGCUUCGGUGGUGCAGAUGAACUUCAGGGUCA
|  | RNA | nrD | 1 | 44 | GGGAACCGAGACGUGGUUCCCGCUACGAGUCGUGGUCUCGUAGC
|  | RNA | nrE GFP | 1 | 73 | GGGAACCACCACGAGGUUCCCGCUACGAGAACCAUCCUCGUAGCUUCGGUGGUGCAGAUGAACUUCAGGGUCA
|  | RNA | nrF | 1 | 44 | GGGAACCGAUGGUUGGUUCCCGCUACGAGAGUGGACCUCGUAGC
|  | RNA | S1 Sense | 3 | 25 | /5Phos/ACCCUGAAGUUCAUCUGCACCACCG
49 | RNA Ring with three DS RNAs (Ring 3B) | RNA | nrA | 1 | 44 | GGGAACCGUCCACUGGUUCCCGCUACGAGAGCCUGCCUCGUAGC
|  | RNA | nrB GFP | 1 | 73 | GGGAACCGCAGGCUGGUUCCCGCUACGAGAGAACGCCUCGUAGCUUCGGUGGUGCAGAUGAACUUCAGGGUCA
|  | RNA | nrC | 1 | 44 | GGGAACCGCGUUCUGGUUCCCGCUACGAGACGUCUCCUCGUAGC
|  | RNA | nrD GFP | 1 | 73 | GGGAACCGAGACGUGGUUCCCGCUACGAGUCGUGGUCUCGUAGCUUCGGUGGUGCAGAUGAACUUCAGGGUCA
|  | RNA | nrE GFP | 1 | 73 | GGGAACCACCACGAGGUUCCCGCUACGAGAACCAUCCUCGUAGCUUCGGUGGUGCAGAUGAACUUCAGGGUCA
|  | RNA | nrF | 1 | 44 | GGGAACCGAUGGUUGGUUCCCGCUACGAGAGUGGACCUCGUAGC
|  | RNA | S1 Sense | 3 | 25 | /5Phos/ACCCUGAAGUUCAUCUGCACCACCG
50 | RNA Ring with three DS RNAs (Ring 3A) | RNA | nrA | 1 | 44 | GGGAACCGUCCACUGGUUCCCGCUACGAGAGCCUGCCUCGUAGC
|  | RNA | nrB GFP | 1 | 73 | GGGAACCGCAGGCUGGUUCCCGCUACGAGAGAACGCCUCGUAGCUUCGGUGGUGCAGAUGAACUUCAGGGUCA
|  | RNA | nrC GFP | 1 | 73 | GGGAACCGCGUUCUGGUUCCCGCUACGAGACGUCUCCUCGUAGCUUCGGUGGUGCAGAUGAACUUCAGGGUCA
|  | RNA | nrD GFP | 1 | 73 | GGGAACCGAGACGUGGUUCCCGCUACGAGUCGUGGUCUCGUAGCUUCGGUGGUGCAGAUGAACUUCAGGGUCA
|  | RNA | nrE | 1 | 44 | GGGAACCACCACGAGGUUCCCGCUACGAGAACCAUCCUCGUAGC
|  | RNA | nrF | 1 | 44 | GGGAACCGAUGGUUGGUUCCCGCUACGAGAGUGGACCUCGUAGC
|  | RNA | S1 Sense | 3 | 25 | /5Phos/ACCCUGAAGUUCAUCUGCACCACCG
51 | RNA Ring with two DS RNAs (Ring 2C) | RNA | nrA GFP | 1 | 73 | GGGAACCGUCCACUGGUUCCCGCUACGAGAGCCUGCCUCGUAGCUUCGGUGGUGCAGAUGAACUUCAGGGUCA
|  | RNA | nrB | 1 | 44 | GGGAACCGCAGGCUGGUUCCCGCUACGAGAGAACGCCUCGUAGC
|  | RNA | nrC | 1 | 44 | GGGAACCGCGUUCUGGUUCCCGCUACGAGACGUCUCCUCGUAGC
|  | RNA | nrD GFP | 1 | 73 | GGGAACCGAGACGUGGUUCCCGCUACGAGUCGUGGUCUCGUAGCUUCGGUGGUGCAGAUGAACUUCAGGGUCA
|  | RNA | nrE | 1 | 44 | GGGAACCACCACGAGGUUCCCGCUACGAGAACCAUCCUCGUAGC
|  | RNA | nrF | 1 | 44 | GGGAACCGAUGGUUGGUUCCCGCUACGAGAGUGGACCUCGUAGC
|  | RNA | S1 Sense | 2 | 25 | /5Phos/ACCCUGAAGUUCAUCUGCACCACCG
52 | RNA Ring with two DS RNAs (Ring 2B) | RNA | nrA | 1 | 44 | GGGAACCGUCCACUGGUUCCCGCUACGAGAGCCUGCCUCGUAGC
|  | RNA | nrB | 1 | 44 | GGGAACCGCAGGCUGGUUCCCGCUACGAGAGAACGCCUCGUAGC
|  | RNA | nrC GFP | 1 | 73 | GGGAACCGCGUUCUGGUUCCCGCUACGAGACGUCUCCUCGUAGCUUCGGUGGUGCAGAUGAACUUCAGGGUCA
|  | RNA | nrD | 1 | 44 | GGGAACCGAGACGUGGUUCCCGCUACGAGUCGUGGUCUCGUAGC
|  | RNA | nrE GFP | 1 | 73 | GGGAACCACCACGAGGUUCCCGCUACGAGAACCAUCCUCGUAGCUUCGGUGGUGCAGAUGAACUUCAGGGUCA
|  | RNA | nrF | 1 | 44 | GGGAACCGAUGGUUGGUUCCCGCUACGAGAGUGGACCUCGUAGC
|  | RNA | S1 Sense | 2 | 25 | /5Phos/ACCCUGAAGUUCAUCUGCACCACCG
53 | RNA Ring with two DS RNAs (Ring 2A) | RNA | nrA | 1 | 44 | GGGAACCGUCCACUGGUUCCCGCUACGAGAGCCUGCCUCGUAGC
|  | RNA | nrB | 1 | 44 | GGGAACCGCAGGCUGGUUCCCGCUACGAGAGAACGCCUCGUAGC
|  | RNA | nrC GFP | 1 | 73 | GGGAACCGCGUUCUGGUUCCCGCUACGAGACGUCUCCUCGUAGCUUCGGUGGUGCAGAUGAACUUCAGGGUCA
|  | RNA | nrD GFP | 1 | 73 | GGGAACCGAGACGUGGUUCCCGCUACGAGUCGUGGUCUCGUAGCUUCGGUGGUGCAGAUGAACUUCAGGGUCA
|  | RNA | nrE | 1 | 44 | GGGAACCACCACGAGGUUCCCGCUACGAGAACCAUCCUCGUAGC
|  | RNA | nrF | 1 | 44 | GGGAACCGAUGGUUGGUUCCCGCUACGAGAGUGGACCUCGUAGC
|  | RNA | S1 Sense | 2 | 25 | /5Phos/ACCCUGAAGUUCAUCUGCACCACCG
54 | RNA Ring with one DS RNA (Ring 1) | RNA | nrA | 1 | 44 | GGGAACCGUCCACUGGUUCCCGCUACGAGAGCCUGCCUCGUAGC
|  | RNA | nrB GFP | 1 | 73 | GGGAACCGCAGGCUGGUUCCCGCUACGAGAGAACGCCUCGUAGCUUCGGUGGUGCAGAUGAACUUCAGGGUCA
|  | RNA | nrC | 1 | 44 | GGGAACCGCGUUCUGGUUCCCGCUACGAGACGUCUCCUCGUAGC
|  | RNA | nrD | 1 | 44 | GGGAACCGAGACGUGGUUCCCGCUACGAGUCGUGGUCUCGUAGC
|  | RNA | nrE | 1 | 44 | GGGAACCACCACGAGGUUCCCGCUACGAGAACCAUCCUCGUAGC
|  | RNA | nrF | 1 | 44 | GGGAACCGAUGGUUGGUUCCCGCUACGAGAGUGGACCUCGUAGC
|  | RNA | S1 Sense | 1 | 25 | /5Phos/ACCCUGAAGUUCAUCUGCACCACCG
55 | RNA Cube with six DS RNAs | RNA | rA GFP | 1 | 81 | GGCAACUUUGAUCCCUCGGUUUAGCGCCGGCCUUUUCUCCCACACUUUCACGUUCGGUGGUGCAGAUGAACUUCAGGGUCA
|  | RNA | rB GFP | 1 | 81 | GGGAAAUUUCGUGGUAGGUUUUGUUGCCCGUGUUUCUACGAUUACUUUGGUCUUCGGUGGUGCAGAUGAACUUCAGGGUCA
|  | RNA | rC GFP | 1 | 81 | GGACAUUUUCGAGACAGCAUUUUUUCCCGACCUUUGCGGAUUGUAUUUUAGGUUCGGUGGUGCAGAUGAACUUCAGGGUCA
|  | RNA | rD GFP | 1 | 81 | GGCGCUUUUGACCUUCUGCUUUAUGUCCCCUAUUUCUUAAUGACUUUUGGCCUUCGGUGGUGCAGAUGAACUUCAGGGUCA
|  | RNA | rE GFP | 1 | 81 | GGGAGAUUUAGUCAUUAAGUUUUACAAUCCGCUUUGUAAUCGUAGUUUGUGUUUCGGUGGUGCAGAUGAACUUCAGGGUCA
|  | RNA | rF GFP | 1 | 81 | GGGAUCUUUACCUACCACGUUUUGCUGUCUCGUUUGCAGAAGGUCUUUCCGAUUCGGUGGUGCAGAUGAACUUCAGGGUCA
|  | RNA | S1 Sense | 6 | 25 | /5Phos/ACCCUGAAGUUCAUCUGCACCACCG
56 | RNA Fiber (DS RNA at every other monomer) | RNA | HIV 1 | 1 | 48 | GGGAAUCCAAGGAGGCAGGAUUCCCGUCACAGAAGGAGGCACUGUGAC
|  | RNA | HIV 2A | 1 | 77 | GGGAACGUAAGCCUCCAACGUUCCCGGAUGCUAAGCCUCCAAGCAUCCUUUGGUGGUGCAGAUGAACUUCAGGGUCA
|  | RNA | S1 Sense | 1 | 25 | /5Phos/ACCCUGAAGUUCAUCUGCACCACCG
57 | RNA Fiber (DS RNA at every monomer) | RNA | HIV 1A | 1 | 77 | GGGAAUCCAAGGAGGCAGGAUUCCCGUCACAGAAGGAGGCACUGUGACUUUGGUGGUGCAGAUGAACUUCAGGGUCA
|  | RNA | HIV 2A | 1 | 77 | GGGAACGUAAGCCUCCAACGUUCCCGGAUGCUAAGCCUCCAAGCAUCCUUUGGUGGUGCAGAUGAACUUCAGGGUCA
|  | RNA | S1 Sense | 2 | 25 | /5Phos/ACCCUGAAGUUCAUCUGCACCACCG
58 | DS RNA | RNA | S1 Sense | 1 | 25 | /5Phos/ACCCUGAAGUUCAUCUGCACCACCG
|  | RNA | S1 Antisense | 1 | 27 | CGGUGGUGCAGAUGAACUUCAGGGUCA

## Sequences WXYZ
# | Particle | DNA/RNA | Strand Name | Quantity | Length (nts) | Sequence (5'→3')
NON-FUNCTIONAL
1 | DNA Cube (Negative 3D Control) | DNA | dA | 1 | 52 | YYXWWXZZZYWZXXXZXYYZZZWYXYXXYYXXZZZZXZXXXWXWXZZZXWXY
|  | DNA | dB | 1 | 52 | YYYWWWZZZXYZYYZWYYZZZZYZZYXXXYZYZZZXZWXYWZZWXZZZYYZX
|  | DNA | dC | 1 | 52 | YYWXWZZZZXYWYWXWYXWZZZZZZXXXYWXXZZZYXYYWZZYZWZZZZWYY
|  | DNA | dD | 1 | 52 | YYXYXZZZZYWXXZZXZYXZZZWZYZXXXXZWZZZXZZWWZYWXZZZZYYXX
|  | DNA | dE | 1 | 52 | YYYWYWZZZWYZXWZZWWYZZZZWXWWZXXYXZZZYZWWZXYZWYZZZYZYZ
|  | DNA | dF | 1 | 52 | YYYWZXZZZWXXZWXXWXYZZZZYXZYZXZXYZZZYXWYWWYYZXZZZXXYW
2 | DNA Anti-Cube | DNA | Anti-dA | 1 | 52 | XYZYWWWYZYZYYYWYWWWWYYXXYYXYXZWWWXXYWYYYWZXWWWYZZYXX
|  | DNA | Anti-dB | 1 | 52 | YWXXWWWYZWWZXYZWYWWWXWXYYYXWWXWWWWXXZWXXWXYWWWZZZXXX
|  | DNA | Anti-dC | 1 | 52 | XXZWWWWZWXWWZXXYXWWWYYZXYYYWWWWWWZYXZYZXZXYWWWWZYZXX
|  | DNA | Anti-dD | 1 | 52 | YYXXWWWWYZXWZZWWYWWWZWYYYYWXWZWWWYXWYWWYYZXWWWWYXYXX
|  | DNA | Anti-dE | 1 | 52 | WXWXWWWXZWXYWZZWXWWWYXYYWZZYZWWWWXZZWWZYWXZWWWZXZXXX
|  | DNA | Anti-dF | 1 | 52 | ZXYYWWWYWXXZZXZYXWWWXYWYWXWYXWWWWXYZYYZWYYZWWWYWZXXX
3 | RNA Cube (Positive 3D Control) | RNA | rA | 1 | 52 | GGCAACUUUGAUCCCUCGGUUUAGCGCCGGCCUUUUCUCCCACACUUUCACG
|  | RNA | rB | 1 | 52 | GGGAAAUUUCGUGGUAGGUUUUGUUGCCCGUGUUUCUACGAUUACUUUGGUC
|  | RNA | rC | 1 | 52 | GGACAUUUUCGAGACAGCAUUUUUUCCCGACCUUUGCGGAUUGUAUUUUAGG
|  | RNA | rD | 1 | 52 | GGCGCUUUUGACCUUCUGCUUUAUGUCCCCUAUUUCUUAAUGACUUUUGGCC
|  | RNA | rE | 1 | 52 | GGGAGAUUUAGUCAUUAAGUUUUACAAUCCGCUUUGUAAUCGUAGUUUGUGU
|  | RNA | rF | 1 | 52 | GGGAUCUUUACCUACCACGUUUUGCUGUCUCGUUUGCAGAAGGUCUUUCCGA
4 | RNA Anti-Cube | RNA | Anti-rA | 1 | 54 | GGCGUGAAAGUGUGGGAGAAAAGGCCGGCGCUAAACCGAGGGAUCAAAGUUGCC
|  | RNA | Anti-rB | 1 | 54 | GGGACCAAAGUAAUCGUAGAAACACGGGCAACAAAACCUACCACGAAAUUUCCC
|  | RNA | Anti-rC | 1 | 54 | GGACCUAAAAUACAAUCCGCAAAGGUCGGGAAAAAAUGCUGUCUCGAAAAUGUCC
|  | RNA | Anti-rD | 1 | 54 | GGCCAAAAGUCAUUAAGAAAUAGGGGACAUAAAGCAGAAGGUCAAAAGCGCC
|  | RNA | Anti-rE | 1 | 54 | GGACACAAACUACGAUUACAAAGCGGAUUGUAAAACUUAAUGACUAAAUCUCCC
|  | RNA | Anti-rF | 1 | 54 | GGGAUCGGAAAGACCUUCUGCAAACGAGACAGCAAAACGUGGUAGGUAAAGAUCCC
5 | RNA Ring (2D Control) | RNA | nrA | 1 | 44 | GGGAACCGUCCACUGGUUCCCGCUACGAGAGCCUGCCUCGUAGC
|  | RNA | nrB | 1 | 44 | GGGAACCGCAGGCUGGUUCCCGCUACGAGAGAACGCCUCGUAGC
|  | RNA | nrC | 1 | 44 | GGGAACCGCGUUCUGGUUCCCGCUACGAGACGUCUCCUCGUAGC
|  | RNA | nrD | 1 | 44 | GGGAACCGAGACGUGGUUCCCGCUACGAGUCGUGGUCUCGUAGC
|  | RNA | nrE | 1 | 44 | GGGAACCACCACGAGGUUCCCGCUACGAGAACCAUCCUCGUAGC
|  | RNA | nrF | 1 | 44 | GGGAACCGAUGGUUGGUUCCCGCUACGAGAGUGGACCUCGUAGC
6 | RNA Anti-Ring | RNA | Anti-nrA | 1 | 49 | GGGAAGCUACGAGGCAGGCUCUCGUAGCGGGAACCAGUGGACGGUUCCC
|  | RNA | Anti-nrB | 1 | 49 | GGGAAGCUACGAGGCGUUCUCUCGUAGCGGGAACCAGCCUGCGGUUCCC
|  | RNA | Anti-nrC | 1 | 49 | GGGAAGCUACGAGGAGACGUCUCGUAGCGGGAACCAGAACGCGGUUCCC
|  | RNA | Anti-nrD | 1 | 49 | GGGAAGCUACGAGACCACGACUCGUAGCGGGAACCACGUCUCGGUUCCC
|  | RNA | Anti-nrE | 1 | 49 | GGGAAGCUACGAGGAUGGUUCUCGUAGCGGGAACCUCGUGGUGGUUCCC
|  | RNA | Anti-nrF | 1 | 49 | GGGAAGCUACGAGGUCCACUCUCGUAGCGGGAACCAACCAUCGGUUCCC
7 | RNA Fiber (1D Control) | RNA | HIV1 | 1 | 48 | GGGAAUCCAAGGAGGCAGGAUUCCCGUCACAGAAGGAGGCACUGUGAC
|  | RNA | HIV2 | 1 | 48 | GGGAACGUAAGCCUCCAACGUUCCCGGAUGCUAAGCCUCCAAGCAUCC
8 | DNA Triangle | DNA | dT1 | 1 | 78 | YYWZYXZYYZWXZZZZYWWWXWZZZXYWYZXYXYWYYYZZZZXXXWZXYZZYYXXXYZWZXYXYZZZZXZZWZYWWYW
|  | DNA | dT2 | 1 | 54 | YYZXYXYWXXZZXZZZZXXXZXYXYWXZXYWWWZYZZZXZZZZXYWYYZXYXXX
|  | DNA | dT3 | 1 | 54 | YYWZXZZZXYXXZZZZXYXYWZWXYYYXXWWXYWZYYYZZZZYWWYYZXYXYWX
|  | DNA | dT4 | 1 | 53 | YYYXYWXXZXYZZZZYZWXXWYXWZXXZXZZXWZWWYZZZZYYXYWWWYWZXX
9 | DNA Tetramer | DNA | dS1 | 1 | 104 | YYWZYXZYYZWXZZZZYZZYYXXYWYWXXWZWZXXXYYZZZZYWWWXWZZZXYWYZXYXYWYYYZZZZXXXWZXYZZYYXXXYZWZXYXYZZZZXZZWZYWWYW
|  | DNA | dT2 | 1 | 54 | YYZXYXYWXXZZXZZZZXXXZXYXYWXZXYWWWZYZZZXZZZZXYWYYZXYXXX
|  | DNA | dT3 | 1 | 54 | YYWZXZZZXYXXZZZZXYXYWZWXYYYXXWWXYWZYYYZZZZYWWYYZXYXYWX
|  | DNA | dT4 | 1 | 53 | YYYXYWXXZXYZZZZYZWXXWYXWZXXZXZZXWZWWYZZZZYYXYWWWYWZXX
|  | DNA | dS5 | 1 | 52 | YYYXYWXXZXYZZZZXXYYYWZWZYYZXZXYYXXWWXZZZZXYWYYZXYXXX
10 | DNA Pentamer | DNA | dP1 | 1 | 130 | YYWZYXZYYZWXZZZZYZZYYXXYWYWXXWZWZXXXYYZZZZYYYXXWWXZXZZWYXYZYZXXYZZZZYWWWXWZZZXYWYZXYXYWYYYZZZZXXXWZXYZZYYXXXYZWZXYXYZZZZXZZWZYWWYW
|  | DNA | dT2 | 1 | 54 | YYZXYXYWXXZZXZZZZXXXZXYXYWXZXYWWWZYZZZXZZZZXYWYYZXYXXX
|  | DNA | dT3 | 1 | 54 | YYWZXZZZXYXXZZZZXYXYWZWXYYYXXWWXYWZYYYZZZZYWWYYZXYXYWX
|  | DNA | dT4 | 1 | 53 | YYYXYWXXZXYZZZZYZWXXWYXWZXXZXZZXWZWWYZZZZYYXYWWWYWZXX
|  | DNA | dS5 | 1 | 52 | YYYXYWXXZXYZZZZXXYYYWZWZYYZXZXYYXXWWXZZZZXYWYYZXYXXX
|  | DNA | dP6 | 1 | 52 | YYYXYWXXZXYZZZZXYYWXWXYXZWWYWYZZYYXXXZZZZXYWYYZXYXXX
11 | DNA Hexamer | DNA | dH1 | 1 | 156 | YYWZYXZYYZWXZZZZYZZYYXXYWYWXXWZWZXXXYYZZZZYYYXXWWXZXZZWYXYZYZXXYZZZZYYYYXXYWZWZXYWWXXYYYZYZZZZYWWWXWZZZXYWYZXYXYWYYYZZZZXXXWZXYZZYYXXXYZWZXYXYZZZZXZZWZYWWYW
|  | DNA | dT2 | 1 | 54 | YYZXYXYWXXZZXZZZZXXXZXYXYWXZXYWWWZYZZZXZZZZXYWYYZXYXXX
|  | DNA | dT3 | 1 | 54 | YYWZXZZZXYXXZZZZXYXYWZWXYYYXXWWXYWZYYYZZZZYWWYYZXYXYWX
|  | DNA | dT4 | 1 | 53 | YYYXYWXXZXYZZZZYZWXXWYXWZXXZXZZXWZWWYZZZZYYXYWWWYWZXX
|  | DNA | dS5 | 1 | 52 | YYYXYWXXZXYZZZZXXYYYWZWZYYZXZXYYXXWWXZZZZXYWYYZXYXXX
|  | DNA | dP6 | 1 | 52 | YYYXYWXXZXYZZZZXYYWXWXYXZWWYWYZZYYXXXZZZZXYWYYZXYXXX
|  | DNA | dH7 | 1 | 52 | YYYXYWXXZXYZZZZXWXXXYYZZXYWZWZXYYXXXXZZZZXYWYYZXYXXX
12 | RNA Triangle | RNA | rT1 | 1 | 78 | GGAUGCUGGUACUUUUGAAACAUUUCGAGUCGCGAGGGUUUUCCCAUCGUUGGCCCGUAUCGCGUUUUCUUAUGAAGA
|  | RNA | rT2 | 1 | 54 | GGUCGCGACCUUCUUUUCCCUCGCGACUCGAAAUGUUUCUUUUCGAGGUCGCCC
|  | RNA | rT3 | 1 | 54 | GGAUCUUUCGCCUUUUCGCGAUACGGGCCAACGAUGGGUUUUGAAGGUCGCGAC
|  | RNA | rT4 | 1 | 53 | GGGCGACCUCGUUUUGUACCAGCAUCCUCUUCAUAAGUUUUGGCGAAAGAUCC
13 | RNA Tetramer | RNA | rS1 | 1 | 104 | GGAUGCUGGUACUUUUGUUGGCCGAGACCAUAUCCCGGUUUUGAAACAUUUCGAGUCGCGAGGGUUUUCCCAUCGUUGGCCCGUAUCGCGUUUUCUUAUGAAGA
|  | RNA | rT2 | 1 | 54 | GGUCGCGACCUUCUUUUCCCUCGCGACUCGAAAUGUUUCUUUUCGAGGUCGCCC
|  | RNA | rT3 | 1 | 54 | GGAUCUUUCGCCUUUUCGCGAUACGGGCCAACGAUGGGUUUUGAAGGUCGCGAC
|  | RNA | rT4 | 1 | 53 | GGGCGACCUCGUUUUGUACCAGCAUCCUCUUCAUAAGUUUUGGCGAAAGAUCC
|  | RNA | rS5 | 1 | 52 | GGGCGACCUCGUUUUCCGGGAUAUGGUCUCGGCCAACUUUUCGAGGUCGCCC
14 | RNA Pentamer | RNA | rP1 | 1 | 130 | GGAUGCUGGUACUUUUGUUGGCCGAGACCAUAUCCCGGUUUUGGGCCAACUCUUAGCGUGUCCGUUUUGAAACAUUUCGAGUCGCGAGGGUUUUCCCAUCGUUGGCCCGUAUCGCGUUUUCUUAUGAAGA
|  | RNA | rT2 | 1 | 54 | GGUCGCGACCUUCUUUUCCCUCGCGACUCGAAAUGUUUCUUUUCGAGGUCGCCC
|  | RNA | rT3 | 1 | 54 | GGAUCUUUCGCCUUUUCGCGAUACGGGCCAACGAUGGGUUUUGAAGGUCGCGAC
|  | RNA | rT4 | 1 | 53 | GGGCGACCUCGUUUUGUACCAGCAUCCUCUUCAUAAGUUUUGGCGAAAGAUCC
|  | RNA | rS5 | 1 | 52 | GGGCGACCUCGUUUUCCGGGAUAUGGUCUCGGCCAACUUUUCGAGGUCGCCC
|  | RNA | rP6 | 1 | 52 | GGGCGACCUCGUUUUCGGACACGCUAAGAGUUGGCCCUUUUCGAGGUCGCCC
15 | RNA Hexamer | RNA | rH1 | 1 | 156 | GGAUGCUGGUACUUUUGUUGGCCGAGACCAUAUCCCGGUUUUGGGCCAACUCUUAGCGUGUCCGUUUUGGGGCCGAUAUCGAACCGGGUGUUUUGAAACAUUUCGAGUCGCGAGGGUUUUCCCAUCGUUGGCCCGUAUCGCGUUUUCUUAUGAAGA
|  | RNA | rT2 | 1 | 54 | GGUCGCGACCUUCUUUUCCCUCGCGACUCGAAAUGUUUCUUUUCGAGGUCGCCC
|  | RNA | rT3 | 1 | 54 | GGAUCUUUCGCCUUUUCGCGAUACGGGCCAACGAUGGGUUUUGAAGGUCGCGAC
|  | RNA | rT4 | 1 | 53 | GGGCGACCUCGUUUUGUACCAGCAUCCUCUUCAUAAGUUUUGGCGAAAGAUCC
|  | RNA | rS5 | 1 | 52 | GGGCGACCUCGUUUUCCGGGAUAUGGUCUCGGCCAACUUUUCGAGGUCGCCC
|  | RNA | rP6 | 1 | 52 | GGGCGACCUCGUUUUCGGACACGCUAAGAGUUGGCCCUUUUCGAGGUCGCCC
|  | RNA | rH7 | 1 | 52 | GGGCGACCUCGUUUUCACCCGGUUCGAUAUCGGCCCCUUUUCGAGGUCGCCC
16 | RNA Cube (6Us) | RNA | rA 2U | 1 | 48 | GGCAACUUGAUCCCUCGGUUAGCGCCGGCCUUUCUCCCACACUUCACG
|  | RNA | rB 2U | 1 | 48 | GGGAAAUUCGUGGUAGGUUUGUUGCCCGUGUUCUACGAUUACUUGGUC
|  | RNA | rC 2U | 1 | 48 | GGACAUUUCGAGACAGCAUUUUUCCCGACCUUGCGGAUUGUAUUUAGG
|  | RNA | rD 2U | 1 | 48 | GGCGCUUUGACCUUCUGCUUAUGUCCCCUAUUCUUAAUGACUUUGGCC
|  | RNA | rE 2U | 1 | 48 | GGGAGAUUAGUCAUUAAGUUUACAAUCCGCUUGUAAUCGUAGUUGUGU
|  | RNA | rF 2U | 1 | 48 | GGGAUCUUACCUACCACGUUUGCUGUCUCGUUGCAGAAGGUCUUCCGA
17 | RNA Cube (3Us) | RNA | rA 1U | 1 | 44 | GGCAACUGAUCCCUCGGUAGCGCCGGCCUUCUCCCACACUCACG
|  | RNA | rB 1U | 1 | 44 | GGGAAAUCGUGGUAGGUUGUUGCCCGUGUCUACGAUUACUGGUC
|  | RNA | rC 1U | 1 | 44 | GGACAUUCGAGACAGCAUUUUCCCGACCUGCGGAUUGUAUUAGG
|  | RNA | rD 1U | 1 | 44 | GGCGCUUGACCUUCUGCUAUGUCCCCUAUCUUAAUGACUUGGCC
|  | RNA | rE 1U | 1 | 44 | GGGAGAUAGUCAUUAAGUUACAAUCCGCUGUAAUCGUAGUGUGU
|  | RNA | rF 1U | 1 | 44 | GGGAUCUACCUACCACGUUGCUGUCUCGUGCAGAAGGUCUCCGA
18 | DNA Tetrahedron | DNA | Strand 1 | 1 | 55 | WXWZZXXZWWYZXZYWWWXWZZWXWYXZZYXZWXWXYWYWWYWYXXYXXWZWYZW
|  | DNA | Strand 2 | 1 | 55 | ZWZXWXXWYYXWYZZYWXWYZYZWYXWWYXZYZWWZWYWZYXYWYYYZXXWWZWX
|  | DNA | Strand 3 | 1 | 55 | ZXWWXZYXXZYYZYWZWWWWXYWXWXZWXYZYYYWWZXZWXZWZYYXYYXZXZZX
|  | DNA | Strand 4 | 1 | 55 | ZZXWYWXZZWYYWWZYZYXZZXXXWXYZWYZYZXYZZZYZWZZYYWXXXZXYXWZ
19 | Cube 5R1D | RNA | rA | 1 | 52 | GGCAACUUUGAUCCCUCGGUUUAGCGCCGGCCUUUUCUCCCACACUUUCACG
|  | RNA | rB | 1 | 52 | GGGAAAUUUCGUGGUAGGUUUUGUUGCCCGUGUUUCUACGAUUACUUUGGUC
|  | DNA | dC | 1 | 52 | YYWXWZZZZXYWYWXWYXWZZZZZZXXXYWXXZZZYXYYWZZYZWZZZZWYY
|  | RNA | rD | 1 | 52 | GGCGCUUUUGACCUUCUGCUUUAUGUCCCCUAUUUCUUAAUGACUUUUGGCC
|  | RNA | rE | 1 | 52 | GGGAGAUUUAGUCAUUAAGUUUUACAAUCCGCUUUGUAAUCGUAGUUUGUGU
|  | RNA | rF | 1 | 52 | GGGAUCUUUACCUACCACGUUUUGCUGUCUCGUUUGCAGAAGGUCUUUCCGA
20 | Cube 4R2D | RNA | rA | 1 | 52 | GGCAACUUUGAUCCCUCGGUUUAGCGCCGGCCUUUUCUCCCACACUUUCACG
|  | DNA | dB | 1 | 52 | YYYWWWZZZXYZYYZWYYZZZZYZZYXXXYZYZZZXZWXYWZZWXZZZYYZX
|  | DNA | dC | 1 | 52 | YYWXWZZZZXYWYWXWYXWZZZZZZXXXYWXXZZZYXYYWZZYZWZZZZWYY
|  | RNA | rD | 1 | 52 | GGCGCUUUUGACCUUCUGCUUUAUGUCCCCUAUUUCUUAAUGACUUUUGGCC
|  | RNA | rE | 1 | 52 | GGGAGAUUUAGUCAUUAAGUUUUACAAUCCGCUUUGUAAUCGUAGUUUGUGU
|  | RNA | rF | 1 | 52 | GGGAUCUUUACCUACCACGUUUUGCUGUCUCGUUUGCAGAAGGUCUUUCCGA
21 | Cube 3R3D | RNA | rA | 1 | 52 | GGCAACUUUGAUCCCUCGGUUUAGCGCCGGCCUUUUCUCCCACACUUUCACG
|  | DNA | dB | 1 | 52 | YYYWWWZZZXYZYYZWYYZZZZYZZYXXXYZYZZZXZWXYWZZWXZZZYYZX
|  | DNA | dC | 1 | 52 | YYWXWZZZZXYWYWXWYXWZZZZZZXXXYWXXZZZYXYYWZZYZWZZZZWYY
|  | DNA | dD | 1 | 52 | YYXYXZZZZYWXXZZXZYXZZZWZYZXXXXZWZZZXZZWWZYWXZZZZYYXX
|  | RNA | rE | 1 | 52 | GGGAGAUUUAGUCAUUAAGUUUUACAAUCCGCUUUGUAAUCGUAGUUUGUGU
|  | RNA | rF | 1 | 52 | GGGAUCUUUACCUACCACGUUUUGCUGUCUCGUUUGCAGAAGGUCUUUCCGA
22 | Cube 2R4D (rArB) | RNA | rA | 1 | 52 | GGCAACUUUGAUCCCUCGGUUUAGCGCCGGCCUUUUCUCCCACACUUUCACG
|  | RNA | rB | 1 | 52 | GGGAAAUUUCGUGGUAGGUUUUGUUGCCCGUGUUUCUACGAUUACUUUGGUC
|  | DNA | dC | 1 | 52 | YYWXWZZZZXYWYWXWYXWZZZZZZXXXYWXXZZZYXYYWZZYZWZZZZWYY
|  | DNA | dD | 1 | 52 | YYXYXZZZZYWXXZZXZYXZZZWZYZXXXXZWZZZXZZWWZYWXZZZZYYXX
|  | DNA | dE | 1 | 52 | YYYWYWZZZWYZXWZZWWYZZZZWXWWZXXYXZZZYZWWZXYZWYZZZYZYZ
|  | DNA | dF | 1 | 52 | YYYWZXZZZWXXZWXXWXYZZZZYXZYZXZXYZZZYXWYWWYYZXZZZXXYW
23 | Cube 2R4D (rArC) | RNA | rA | 1 | 52 | GGCAACUUUGAUCCCUCGGUUUAGCGCCGGCCUUUUCUCCCACACUUUCACG
|  | DNA | dB | 1 | 52 | YYYWWWZZZXYZYYZWYYZZZZYZZYXXXYZYZZZXZWXYWZZWXZZZYYZX
|  | RNA | rC | 1 | 52 | GGACAUUUUCGAGACAGCAUUUUUUCCCGACCUUUGCGGAUUGUAUUUUAGG
|  | DNA | dD | 1 | 52 | YYXYXZZZZYWXXZZXZYXZZZWZYZXXXXZWZZZXZZWWZYWXZZZZYYXX
|  | DNA | dE | 1 | 52 | YYYWYWZZZWYZXWZZWWYZZZZWXWWZXXYXZZZYZWWZXYZWYZZZYZYZ
|  | DNA | dF | 1 | 52 | YYYWZXZZZWXXZWXXWXYZZZZYXZYZXZXYZZZYXWYWWYYZXZZZXXYW
24 | Cube 2R4D (rArD) | RNA | rA | 1 | 52 | GGCAACUUUGAUCCCUCGGUUUAGCGCCGGCCUUUUCUCCCACACUUUCACG
|  | DNA | dB | 1 | 52 | YYYWWWZZZXYZYYZWYYZZZZYZZYXXXYZYZZZXZWXYWZZWXZZZYYZX
|  | DNA | dC | 1 | 52 | YYWXWZZZZXYWYWXWYXWZZZZZZXXXYWXXZZZYXYYWZZYZWZZZZWYY
|  | RNA | rD | 1 | 52 | GGCGCUUUUGACCUUCUGCUUUAUGUCCCCUAUUUCUUAAUGACUUUUGGCC
|  | DNA | dE | 1 | 52 | YYYWYWZZZWYZXWZZWWYZZZZWXWWZXXYXZZZYZWWZXYZWYZZZYZYZ
|  | DNA | dF | 1 | 52 | YYYWZXZZZWXXZWXXWXYZZZZYXZYZXZXYZZZYXWYWWYYZXZZZXXYW
25 | Cube 2R4D (rArE) | RNA | rA | 1 | 52 | GGCAACUUUGAUCCCUCGGUUUAGCGCCGGCCUUUUCUCCCACACUUUCACG
|  | DNA | dB | 1 | 52 | YYYWWWZZZXYZYYZWYYZZZZYZZYXXXYZYZZZXZWXYWZZWXZZZYYZX
|  | DNA | dC | 1 | 52 | YYWXWZZZZXYWYWXWYXWZZZZZZXXXYWXXZZZYXYYWZZYZWZZZZWYY
|  | DNA | dD | 1 | 52 | YYXYXZZZZYWXXZZXZYXZZZWZYZXXXXZWZZZXZZWWZYWXZZZZYYXX
|  | RNA | rE | 1 | 52 | GGGAGAUUUAGUCAUUAAGUUUUACAAUCCGCUUUGUAAUCGUAGUUUGUGU
|  | DNA | dF | 1 | 52 | YYYWZXZZZWXXZWXXWXYZZZZYXZYZXZXYZZZYXWYWWYYZXZZZXXYW
26 | Cube 2R4D (rArF) | RNA | rA | 1 | 52 | GGCAACUUUGAUCCCUCGGUUUAGCGCCGGCCUUUUCUCCCACACUUUCACG
|  | DNA | dB | 1 | 52 | YYYWWWZZZXYZYYZWYYZZZZYZZYXXXYZYZZZXZWXYWZZWXZZZYYZX
|  | DNA | dC | 1 | 52 | YYWXWZZZZXYWYWXWYXWZZZZZZXXXYWXXZZZYXYYWZZYZWZZZZWYY
|  | DNA | dD | 1 | 52 | YYXYXZZZZYWXXZZXZYXZZZWZYZXXXXZWZZZXZZWWZYWXZZZZYYXX
|  | DNA | dE | 1 | 52 | YYYWYWZZZWYZXWZZWWYZZZZWXWWZXXYXZZZYZWWZXYZWYZZZYZYZ
|  | RNA | rF | 1 | 52 | GGGAUCUUUACCUACCACGUUUUGCUGUCUCGUUUGCAGAAGGUCUUUCCGA
27 | Cube 2R4D (rBrC) | DNA | dA | 1 | 52 | YYXWWXZZZYWZXXXZXYYZZZWYXYXXYYXXZZZZXZXXXWXWXZZZXWXY
|  | RNA | rB | 1 | 52 | GGGAAAUUUCGUGGUAGGUUUUGUUGCCCGUGUUUCUACGAUUACUUUGGUC
|  | RNA | rC | 1 | 52 | GGACAUUUUCGAGACAGCAUUUUUUCCCGACCUUUGCGGAUUGUAUUUUAGG
|  | DNA | dD | 1 | 52 | YYXYXZZZZYWXXZZXZYXZZZWZYZXXXXZWZZZXZZWWZYWXZZZZYYXX
|  | DNA | dE | 1 | 52 | YYYWYWZZZWYZXWZZWWYZZZZWXWWZXXYXZZZYZWWZXYZWYZZZYZYZ
|  | DNA | dF | 1 | 52 | YYYWZXZZZWXXZWXXWXYZZZZYXZYZXZXYZZZYXWYWWYYZXZZZXXYW
28 | Cube 2R4D (rBrD) | DNA | dA | 1 | 52 | YYXWWXZZZYWZXXXZXYYZZZWYXYXXYYXXZZZZXZXXXWXWXZZZXWXY
|  | RNA | rB | 1 | 52 | GGGAAAUUUCGUGGUAGGUUUUGUUGCCCGUGUUUCUACGAUUACUUUGGUC
|  | DNA | dC | 1 | 52 | YYWXWZZZZXYWYWXWYXWZZZZZZXXXYWXXZZZYXYYWZZYZWZZZZWYY
|  | RNA | rD | 1 | 52 | GGCGCUUUUGACCUUCUGCUUUAUGUCCCCUAUUUCUUAAUGACUUUUGGCC
|  | DNA | dE | 1 | 52 | YYYWYWZZZWYZXWZZWWYZZZZWXWWZXXYXZZZYZWWZXYZWYZZZYZYZ
|  | DNA | dF | 1 | 52 | YYYWZXZZZWXXZWXXWXYZZZZYXZYZXZXYZZZYXWYWWYYZXZZZXXYW
29 | Cube 2R4D (rBrE) | DNA | dA | 1 | 52 | YYXWWXZZZYWZXXXZXYYZZZWYXYXXYYXXZZZZXZXXXWXWXZZZXWXY
|  | RNA | rB | 1 | 52 | GGGAAAUUUCGUGGUAGGUUUUGUUGCCCGUGUUUCUACGAUUACUUUGGUC
|  | DNA | dC | 1 | 52 | YYWXWZZZZXYWYWXWYXWZZZZZZXXXYWXXZZZYXYYWZZYZWZZZZWYY
|  | DNA | dD | 1 | 52 | YYXYXZZZZYWXXZZXZYXZZZWZYZXXXXZWZZZXZZWWZYWXZZZZYYXX
|  | RNA | rE | 1 | 52 | GGGAGAUUUAGUCAUUAAGUUUUACAAUCCGCUUUGUAAUCGUAGUUUGUGU
|  | DNA | dF | 1 | 52 | YYYWZXZZZWXXZWXXWXYZZZZYXZYZXZXYZZZYXWYWWYYZXZZZXXYW
30 | Cube 2R4D (rBrF) | DNA | dA | 1 | 52 | YYXWWXZZZYWZXXXZXYYZZZWYXYXXYYXXZZZZXZXXXWXWXZZZXWXY
|  | RNA | rB | 1 | 52 | GGGAAAUUUCGUGGUAGGUUUUGUUGCCCGUGUUUCUACGAUUACUUUGGUC
|  | DNA | dC | 1 | 52 | YYWXWZZZZXYWYWXWYXWZZZZZZXXXYWXXZZZYXYYWZZYZWZZZZWYY
|  | DNA | dD | 1 | 52 | YYXYXZZZZYWXXZZXZYXZZZWZYZXXXXZWZZZXZZWWZYWXZZZZYYXX
|  | DNA | dE | 1 | 52 | YYYWYWZZZWYZXWZZWWYZZZZWXWWZXXYXZZZYZWWZXYZWYZZZYZYZ
|  | RNA | rF | 1 | 52 | GGGAUCUUUACCUACCACGUUUUGCUGUCUCGUUUGCAGAAGGUCUUUCCGA
31 | Cube 2R4D (rCrD) | DNA | dA | 1 | 52 | YYXWWXZZZYWZXXXZXYYZZZWYXYXXYYXXZZZZXZXXXWXWXZZZXWXY
|  | DNA | dB | 1 | 52 | YYYWWWZZZXYZYYZWYYZZZZYZZYXXXYZYZZZXZWXYWZZWXZZZYYZX
|  | RNA | rC | 1 | 52 | GGACAUUUUCGAGACAGCAUUUUUUCCCGACCUUUGCGGAUUGUAUUUUAGG
|  | RNA | rD | 1 | 52 | GGCGCUUUUGACCUUCUGCUUUAUGUCCCCUAUUUCUUAAUGACUUUUGGCC
|  | DNA | dE | 1 | 52 | YYYWYWZZZWYZXWZZWWYZZZZWXWWZXXYXZZZYZWWZXYZWYZZZYZYZ
|  | DNA | dF | 1 | 52 | YYYWZXZZZWXXZWXXWXYZZZZYXZYZXZXYZZZYXWYWWYYZXZZZXXYW
32 | Cube 2R4D (rDrE) | DNA | dA | 1 | 52 | YYXWWXZZZYWZXXXZXYYZZZWYXYXXYYXXZZZZXZXXXWXWXZZZXWXY
|  | DNA | dB | 1 | 52 | YYYWWWZZZXYZYYZWYYZZZZYZZYXXXYZYZZZXZWXYWZZWXZZZYYZX
|  | DNA | dC | 1 | 52 | YYWXWZZZZXYWYWXWYXWZZZZZZXXXYWXXZZZYXYYWZZYZWZZZZWYY
|  | RNA | rD | 1 | 52 | GGCGCUUUUGACCUUCUGCUUUAUGUCCCCUAUUUCUUAAUGACUUUUGGCC
|  | RNA | rE | 1 | 52 | GGGAGAUUUAGUCAUUAAGUUUUACAAUCCGCUUUGUAAUCGUAGUUUGUGU
|  | DNA | dF | 1 | 52 | YYYWZXZZZWXXZWXXWXYZZZZYXZYZXZXYZZZYXWYWWYYZXZZZXXYW
33 | Cube 2R4D (rDrF) | DNA | dA | 1 | 52 | YYXWWXZZZYWZXXXZXYYZZZWYXYXXYYXXZZZZXZXXXWXWXZZZXWXY
|  | DNA | dB | 1 | 52 | YYYWWWZZZXYZYYZWYYZZZZYZZYXXXYZYZZZXZWXYWZZWXZZZYYZX
|  | DNA | dC | 1 | 52 | YYWXWZZZZXYWYWXWYXWZZZZZZXXXYWXXZZZYXYYWZZYZWZZZZWYY
|  | RNA | rD | 1 | 52 | GGCGCUUUUGACCUUCUGCUUUAUGUCCCCUAUUUCUUAAUGACUUUUGGCC
|  | DNA | dE | 1 | 52 | YYYWYWZZZWYZXWZZWWYZZZZWXWWZXXYXZZZYZWWZXYZWYZZZYZYZ
|  | RNA | rF | 1 | 52 | GGGAUCUUUACCUACCACGUUUUGCUGUCUCGUUUGCAGAAGGUCUUUCCGA
34 | Cube 2R4D (rErF) | DNA | dA | 1 | 52 | YYXWWXZZZYWZXXXZXYYZZZWYXYXXYYXXZZZZXZXXXWXWXZZZXWXY
|  | DNA | dB | 1 | 52 | YYYWWWZZZXYZYYZWYYZZZZYZZYXXXYZYZZZXZWXYWZZWXZZZYYZX
|  | DNA | dC | 1 | 52 | YYWXWZZZZXYWYWXWYXWZZZZZZXXXYWXXZZZYXYYWZZYZWZZZZWYY
|  | DNA | dD | 1 | 52 | YYXYXZZZZYWXXZZXZYXZZZWZYZXXXXZWZZZXZZWWZYWXZZZZYYXX
|  | RNA | rE | 1 | 52 | GGGAGAUUUAGUCAUUAAGUUUUACAAUCCGCUUUGUAAUCGUAGUUUGUGU
|  | RNA | rF | 1 | 52 | GGGAUCUUUACCUACCACGUUUUGCUGUCUCGUUUGCAGAAGGUCUUUCCGA
35 | Cube 1R5D | RNA | rA | 1 | 52 | GGCAACUUUGAUCCCUCGGUUUAGCGCCGGCCUUUUCUCCCACACUUUCACG
|  | DNA | dB | 1 | 52 | YYYWWWZZZXYZYYZWYYZZZZYZZYXXXYZYZZZXZWXYWZZWXZZZYYZX
|  | DNA | dC | 1 | 52 | YYWXWZZZZXYWYWXWYXWZZZZZZXXXYWXXZZZYXYYWZZYZWZZZZWYY
|  | DNA | dD | 1 | 52 | YYXYXZZZZYWXXZZXZYXZZZWZYZXXXXZWZZZXZZWWZYWXZZZZYYXX
|  | DNA | dE | 1 | 52 | YYYWYWZZZWYZXWZZWWYZZZZWXWWZXXYXZZZYZWWZXYZWYZZZYZYZ
|  | DNA | dF | 1 | 52 | YYYWZXZZZWXXZWXXWXYZZZZYXZYZXZXYZZZYXWYWWYYZXZZZXXYW
36 | Ring with 6nt Gap (RNA/gap) | RNA | 6nt nrA | 1 | 38 | GGGAGUCCACUUCCCGGCUAGACGAGAGCCUGCCUCGU
|  | RNA | 6nt nrB | 1 | 38 | GGGAGCAGGCUUCCCGGCUAGACGAGAGAACGCCUCGU
|  | RNA | 6nt nrC | 1 | 38 | GGGAGCGUUCUUCCCGGCUAGACGAGACGUCUCCUCGU
|  | RNA | 6nt nrD | 1 | 38 | GGGAGAGACGUUCCCGGCUAGACGAGUCGUGGUCUCGU
|  | RNA | 6nt nrE | 1 | 38 | GGGAACCACGAUCCCGGCUAGACGAGAACCAUCCUCGU
|  | RNA | 6nt nrF | 1 | 38 | GGGAGAUGGUUUCCCGGCUAGACGAGAGUGGACCUCGU
|  | RNA | 6nt Gap RNA | 6 | 6 | CUAGCC
37 | Ring with 6nt Gap (DNA/gap) | RNA | 6nt nrA | 1 | 38 | GGGAGUCCACUUCCCGGCUAGACGAGAGCCUGCCUCGU
|  | RNA | 6nt nrB | 1 | 38 | GGGAGCAGGCUUCCCGGCUAGACGAGAGAACGCCUCGU
|  | RNA | 6nt nrC | 1 | 38 | GGGAGCGUUCUUCCCGGCUAGACGAGACGUCUCCUCGU
|  | RNA | 6nt nrD | 1 | 38 | GGGAGAGACGUUCCCGGCUAGACGAGUCGUGGUCUCGU
|  | RNA | 6nt nrE | 1 | 38 | GGGAACCACGAUCCCGGCUAGACGAGAACCAUCCUCGU
|  | RNA | 6nt nrF | 1 | 38 | GGGAGAUGGUUUCCCGGCUAGACGAGAGUGGACCUCGU
|  | DNA | 6nt Gap DNA | 6 | 6 | XZWYXX
38 | Ring with 6nt Gap (0/gap) | RNA | 6nt nrA | 1 | 38 | GGGAGUCCACUUCCCGGCUAGACGAGAGCCUGCCUCGU
|  | RNA | 6nt nrB | 1 | 38 | GGGAGCAGGCUUCCCGGCUAGACGAGAGAACGCCUCGU
|  | RNA | 6nt nrC | 1 | 38 | GGGAGCGUUCUUCCCGGCUAGACGAGACGUCUCCUCGU
|  | RNA | 6nt nrD | 1 | 38 | GGGAGAGACGUUCCCGGCUAGACGAGUCGUGGUCUCGU
|  | RNA | 6nt nrE | 1 | 38 | GGGAACCACGAUCCCGGCUAGACGAGAACCAUCCUCGU
|  | RNA | 6nt nrF | 1 | 38 | GGGAGAUGGUUUCCCGGCUAGACGAGAGUGGACCUCGU
FUNCTIONAL
39 | DNA-RNA Polygons (Antisense) | DNA | GFP Polygon Antisense | 3 | 53 | WWYYYWZZZXXXZZYWXXXZYWWYZZXWZXZYXWXXWXXYWYYYWWWZXXXZZ
|  | RNA | S1 Antisense | 3 | 27 | CGGUGGUGCAGAUGAACUUCAGGGUCA
40 | DNA-RNA Polygons (Sense) | DNA | GFP Polygon Sense | 3 | 53 | WWYYYWZZZXXXZXYYZYYZYXWYWZYWWXZZXWYYYZXWWYYYWWWZXXXZZ
|  | RNA | S1 Sense | 3 | 25 | /5Phos/ACCCUGAAGUUCAUCUGCACCACCG
41 | DNA-RNA Fibers (Antisense) | DNA | GFP Fiber A1 | 1 | 53 | ZXXXZZZWYYYWWZYWXXXZYWWYZZXWZXZYXWXXWXXYWYYYWWWZXXXZZ
|  | DNA | GFP Fiber A2 | 1 | 53 | ZZXXXZWWWYYYWZYWXXXZYWWYZZXWZXZYXWXXWXXYWWYYYWZZZXXXZ
|  | RNA | S1 Antisense | 2 | 27 | CGGUGGUGCAGAUGAACUUCAGGGUCA
42 | DNA-RNA Fibers (Sense) | DNA | GFP Fiber S1 | 1 | 53 | WWYYYWZZZXXXZXYYZYYZYXWYWZYWWXZZXWYYYZXWZZXXXZWWWYYYW
|  | DNA | GFP Fiber S2 | 1 | 53 | WYYYWWWZXXXZZXYYZYYZYXWYWZYWWXZZXWYYYZXWZXXXZZZWYYYWW
|  | RNA | S1 Sense | 2 | 25 | /5Phos/ACCCUGAAGUUCAUCUGCACCACCG
43 | RNA Ring with six DS RNAs (Ring 6) | RNA | nrA GFP | 1 | 73 | GGGAACCGUCCACUGGUUCCCGCUACGAGAGCCUGCCUCGUAGCUUCGGUGGUGCAGAUGAACUUCAGGGUCA
|  | RNA | nrB GFP | 1 | 73 | GGGAACCGCAGGCUGGUUCCCGCUACGAGAGAACGCCUCGUAGCUUCGGUGGUGCAGAUGAACUUCAGGGUCA
|  | RNA | nrC GFP | 1 | 73 | GGGAACCGCGUUCUGGUUCCCGCUACGAGACGUCUCCUCGUAGCUUCGGUGGUGCAGAUGAACUUCAGGGUCA
|  | RNA | nrD GFP | 1 | 73 | GGGAACCGAGACGUGGUUCCCGCUACGAGUCGUGGUCUCGUAGCUUCGGUGGUGCAGAUGAACUUCAGGGUCA
|  | RNA | nrE GFP | 1 | 73 | GGGAACCACCACGAGGUUCCCGCUACGAGAACCAUCCUCGUAGCUUCGGUGGUGCAGAUGAACUUCAGGGUCA
|  | RNA | nrF GFP | 1 | 73 | GGGAACCGAUGGUUGGUUCCCGCUACGAGAGUGGACCUCGUAGCUUCGGUGGUGCAGAUGAACUUCAGGGUCA
|  | RNA | S1 Sense | 6 | 25 | /5Phos/ACCCUGAAGUUCAUCUGCACCACCG
44 | RNA Ring with five DS RNAs (Ring 5) | RNA | nrA GFP | 1 | 73 | GGGAACCGUCCACUGGUUCCCGCUACGAGAGCCUGCCUCGUAGCUUCGGUGGUGCAGAUGAACUUCAGGGUCA
|  | RNA | nrB GFP | 1 | 73 | GGGAACCGCAGGCUGGUUCCCGCUACGAGAGAACGCCUCGUAGCUUCGGUGGUGCAGAUGAACUUCAGGGUCA
|  | RNA | nrC GFP | 1 | 73 | GGGAACCGCGUUCUGGUUCCCGCUACGAGACGUCUCCUCGUAGCUUCGGUGGUGCAGAUGAACUUCAGGGUCA
|  | RNA | nrD GFP | 1 | 73 | GGGAACCGAGACGUGGUUCCCGCUACGAGUCGUGGUCUCGUAGCUUCGGUGGUGCAGAUGAACUUCAGGGUCA
|  | RNA | nrE GFP | 1 | 73 | GGGAACCACCACGAGGUUCCCGCUACGAGAACCAUCCUCGUAGCUUCGGUGGUGCAGAUGAACUUCAGGGUCA
|  | RNA | nrF | 1 | 44 | GGGAACCGAUGGUUGGUUCCCGCUACGAGAGUGGACCUCGUAGC
|  | RNA | S1 Sense | 5 | 25 | /5Phos/ACCCUGAAGUUCAUCUGCACCACCG
45 | RNA Ring with four DS RNAs (Ring 4C) | RNA | nrA GFP | 1 | 73 | GGGAACCGUCCACUGGUUCCCGCUACGAGAGCCUGCCUCGUAGCUUCGGUGGUGCAGAUGAACUUCAGGGUCA
|  | RNA | nrB GFP | 1 | 73 | GGGAACCGCAGGCUGGUUCCCGCUACGAGAGAACGCCUCGUAGCUUCGGUGGUGCAGAUGAACUUCAGGGUCA
|  | RNA | nrC GFP | 1 | 73 | GGGAACCGCGUUCUGGUUCCCGCUACGAGACGUCUCCUCGUAGCUUCGGUGGUGCAGAUGAACUUCAGGGUCA
|  | RNA | nrD GFP | 1 | 73 | GGGAACCGAGACGUGGUUCCCGCUACGAGUCGUGGUCUCGUAGCUUCGGUGGUGCAGAUGAACUUCAGGGUCA
|  | RNA | nrE | 1 | 44 | GGGAACCACCACGAGGUUCCCGCUACGAGAACCAUCCUCGUAGC
|  | RNA | nrF | 1 | 44 | GGGAACCGAUGGUUGGUUCCCGCUACGAGAGUGGACCUCGUAGC
|  | RNA | S1 Sense | 4 | 25 | /5Phos/ACCCUGAAGUUCAUCUGCACCACCG
46 | RNA Ring with four DS RNAs (Ring 4B) | RNA | nrA GFP | 1 | 73 | GGGAACCGUCCACUGGUUCCCGCUACGAGAGCCUGCCUCGUAGCUUCGGUGGUGCAGAUGAACUUCAGGGUCA
|  | RNA | nrB | 1 | 44 | GGGAACCGCAGGCUGGUUCCCGCUACGAGAGAACGCCUCGUAGC
|  | RNA | nrC GFP | 1 | 73 | GGGAACCGCGUUCUGGUUCCCGCUACGAGACGUCUCCUCGUAGCUUCGGUGGUGCAGAUGAACUUCAGGGUCA
|  | RNA | nrD GFP | 1 | 73 | GGGAACCGAGACGUGGUUCCCGCUACGAGUCGUGGUCUCGUAGCUUCGGUGGUGCAGAUGAACUUCAGGGUCA
|  | RNA | nrE | 1 | 44 | GGGAACCACCACGAGGUUCCCGCUACGAGAACCAUCCUCGUAGC
|  | RNA | nrF GFP | 1 | 73 | GGGAACCGAUGGUUGGUUCCCGCUACGAGAGUGGACCUCGUAGCUUCGGUGGUGCAGAUGAACUUCAGGGUCA
|  | RNA | S1 Sense | 4 | 25 | /5Phos/ACCCUGAAGUUCAUCUGCACCACCG
47 | RNA Ring with four DS RNAs (Ring 4A) | RNA | nrA GFP | 1 | 73 | GGGAACCGUCCACUGGUUCCCGCUACGAGAGCCUGCCUCGUAGCUUCGGUGGUGCAGAUGAACUUCAGGGUCA
|  | RNA | nrB | 1 | 44 | GGGAACCGCAGGCUGGUUCCCGCUACGAGAGAACGCCUCGUAGC
|  | RNA | nrC GFP | 1 | 73 | GGGAACCGCGUUCUGGUUCCCGCUACGAGACGUCUCCUCGUAGCUUCGGUGGUGCAGAUGAACUUCAGGGUCA
|  | RNA | nrD GFP | 1 | 73 | GGGAACCGAGACGUGGUUCCCGCUACGAGUCGUGGUCUCGUAGCUUCGGUGGUGCAGAUGAACUUCAGGGUCA
|  | RNA | nrE GFP | 1 | 73 | GGGAACCACCACGAGGUUCCCGCUACGAGAACCAUCCUCGUAGCUUCGGUGGUGCAGAUGAACUUCAGGGUCA
|  | RNA | nrF | 1 | 44 | GGGAACCGAUGGUUGGUUCCCGCUACGAGAGUGGACCUCGUAGC
|  | RNA | S1 Sense | 4 | 25 | /5Phos/ACCCUGAAGUUCAUCUGCACCACCG
48 | RNA Ring with three DS RNAs (Ring 3C) | RNA | nrA GFP | 1 | 73 | GGGAACCGUCCACUGGUUCCCGCUACGAGAGCCUGCCUCGUAGCUUCGGUGGUGCAGAUGAACUUCAGGGUCA
|  | RNA | nrB | 1 | 44 | GGGAACCGCAGGCUGGUUCCCGCUACGAGAGAACGCCUCGUAGC
|  | RNA | nrC GFP | 1 | 73 | GGGAACCGCGUUCUGGUUCCCGCUACGAGACGUCUCCUCGUAGCUUCGGUGGUGCAGAUGAACUUCAGGGUCA
|  | RNA | nrD | 1 | 44 | GGGAACCGAGACGUGGUUCCCGCUACGAGUCGUGGUCUCGUAGC
|  | RNA | nrE GFP | 1 | 73 | GGGAACCACCACGAGGUUCCCGCUACGAGAACCAUCCUCGUAGCUUCGGUGGUGCAGAUGAACUUCAGGGUCA
|  | RNA | nrF | 1 | 44 | GGGAACCGAUGGUUGGUUCCCGCUACGAGAGUGGACCUCGUAGC
|  | RNA | S1 Sense | 3 | 25 | /5Phos/ACCCUGAAGUUCAUCUGCACCACCG
49 | RNA Ring with three DS RNAs (Ring 3B) | RNA | nrA | 1 | 44 | GGGAACCGUCCACUGGUUCCCGCUACGAGAGCCUGCCUCGUAGC
|  | RNA | nrB GFP | 1 | 73 | GGGAACCGCAGGCUGGUUCCCGCUACGAGAGAACGCCUCGUAGCUUCGGUGGUGCAGAUGAACUUCAGGGUCA
|  | RNA | nrC | 1 | 44 | GGGAACCGCGUUCUGGUUCCCGCUACGAGACGUCUCCUCGUAGC
|  | RNA | nrD GFP | 1 | 73 | GGGAACCGAGACGUGGUUCCCGCUACGAGUCGUGGUCUCGUAGCUUCGGUGGUGCAGAUGAACUUCAGGGUCA
|  | RNA | nrE GFP | 1 | 73 | GGGAACCACCACGAGGUUCCCGCUACGAGAACCAUCCUCGUAGCUUCGGUGGUGCAGAUGAACUUCAGGGUCA
|  | RNA | nrF | 1 | 44 | GGGAACCGAUGGUUGGUUCCCGCUACGAGAGUGGACCUCGUAGC
|  | RNA | S1 Sense | 3 | 25 | /5Phos/ACCCUGAAGUUCAUCUGCACCACCG
50 | RNA Ring with three DS RNAs (Ring 3A) | RNA | nrA | 1 | 44 | GGGAACCGUCCACUGGUUCCCGCUACGAGAGCCUGCCUCGUAGC
|  | RNA | nrB GFP | 1 | 73 | GGGAACCGCAGGCUGGUUCCCGCUACGAGAGAACGCCUCGUAGCUUCGGUGGUGCAGAUGAACUUCAGGGUCA
|  | RNA | nrC GFP | 1 | 73 | GGGAACCGCGUUCUGGUUCCCGCUACGAGACGUCUCCUCGUAGCUUCGGUGGUGCAGAUGAACUUCAGGGUCA
|  | RNA | nrD GFP | 1 | 73 | GGGAACCGAGACGUGGUUCCCGCUACGAGUCGUGGUCUCGUAGCUUCGGUGGUGCAGAUGAACUUCAGGGUCA
|  | RNA | nrE | 1 | 44 | GGGAACCACCACGAGGUUCCCGCUACGAGAACCAUCCUCGUAGC
|  | RNA | nrF | 1 | 44 | GGGAACCGAUGGUUGGUUCCCGCUACGAGAGUGGACCUCGUAGC
|  | RNA | S1 Sense | 3 | 25 | /5Phos/ACCCUGAAGUUCAUCUGCACCACCG
51 | RNA Ring with two DS RNAs (Ring 2C) | RNA | nrA GFP | 1 | 73 | GGGAACCGUCCACUGGUUCCCGCUACGAGAGCCUGCCUCGUAGCUUCGGUGGUGCAGAUGAACUUCAGGGUCA
|  | RNA | nrB | 1 | 44 | GGGAACCGCAGGCUGGUUCCCGCUACGAGAGAACGCCUCGUAGC
|  | RNA | nrC | 1 | 44 | GGGAACCGCGUUCUGGUUCCCGCUACGAGACGUCUCCUCGUAGC
|  | RNA | nrD GFP | 1 | 73 | GGGAACCGAGACGUGGUUCCCGCUACGAGUCGUGGUCUCGUAGCUUCGGUGGUGCAGAUGAACUUCAGGGUCA
|  | RNA | nrE | 1 | 44 | GGGAACCACCACGAGGUUCCCGCUACGAGAACCAUCCUCGUAGC
|  | RNA | nrF | 1 | 44 | GGGAACCGAUGGUUGGUUCCCGCUACGAGAGUGGACCUCGUAGC
|  | RNA | S1 Sense | 2 | 25 | /5Phos/ACCCUGAAGUUCAUCUGCACCACCG
52 | RNA Ring with two DS RNAs (Ring 2B) | RNA | nrA | 1 | 44 | GGGAACCGUCCACUGGUUCCCGCUACGAGAGCCUGCCUCGUAGC
|  | RNA | nrB | 1 | 44 | GGGAACCGCAGGCUGGUUCCCGCUACGAGAGAACGCCUCGUAGC
|  | RNA | nrC GFP | 1 | 73 | GGGAACCGCGUUCUGGUUCCCGCUACGAGACGUCUCCUCGUAGCUUCGGUGGUGCAGAUGAACUUCAGGGUCA
|  | RNA | nrD | 1 | 44 | GGGAACCGAGACGUGGUUCCCGCUACGAGUCGUGGUCUCGUAGC
|  | RNA | nrE GFP | 1 | 73 | GGGAACCACCACGAGGUUCCCGCUACGAGAACCAUCCUCGUAGCUUCGGUGGUGCAGAUGAACUUCAGGGUCA
|  | RNA | nrF | 1 | 44 | GGGAACCGAUGGUUGGUUCCCGCUACGAGAGUGGACCUCGUAGC
|  | RNA | S1 Sense | 2 | 25 | /5Phos/ACCCUGAAGUUCAUCUGCACCACCG
53 | RNA Ring with two DS RNAs (Ring 2A) | RNA | nrA | 1 | 44 | GGGAACCGUCCACUGGUUCCCGCUACGAGAGCCUGCCUCGUAGC
|  | RNA | nrB | 1 | 44 | GGGAACCGCAGGCUGGUUCCCGCUACGAGAGAACGCCUCGUAGC
|  | RNA | nrC GFP | 1 | 73 | GGGAACCGCGUUCUGGUUCCCGCUACGAGACGUCUCCUCGUAGCUUCGGUGGUGCAGAUGAACUUCAGGGUCA
|  | RNA | nrD GFP | 1 | 73 | GGGAACCGAGACGUGGUUCCCGCUACGAGUCGUGGUCUCGUAGCUUCGGUGGUGCAGAUGAACUUCAGGGUCA
|  | RNA | nrE | 1 | 44 | GGGAACCACCACGAGGUUCCCGCUACGAGAACCAUCCUCGUAGC
|  | RNA | nrF | 1 | 44 | GGGAACCGAUGGUUGGUUCCCGCUACGAGAGUGGACCUCGUAGC
|  | RNA | S1 Sense | 2 | 25 | /5Phos/ACCCUGAAGUUCAUCUGCACCACCG
54 | RNA Ring with one DS RNA (Ring 1) | RNA | nrA | 1 | 44 | GGGAACCGUCCACUGGUUCCCGCUACGAGAGCCUGCCUCGUAGC
|  | RNA | nrB GFP | 1 | 73 | GGGAACCGCAGGCUGGUUCCCGCUACGAGAGAACGCCUCGUAGCUUCGGUGGUGCAGAUGAACUUCAGGGUCA
|  | RNA | nrC | 1 | 44 | GGGAACCGCGUUCUGGUUCCCGCUACGAGACGUCUCCUCGUAGC
|  | RNA | nrD | 1 | 44 | GGGAACCGAGACGUGGUUCCCGCUACGAGUCGUGGUCUCGUAGC
|  | RNA | nrE | 1 | 44 | GGGAACCACCACGAGGUUCCCGCUACGAGAACCAUCCUCGUAGC
|  | RNA | nrF | 1 | 44 | GGGAACCGAUGGUUGGUUCCCGCUACGAGAGUGGACCUCGUAGC
|  | RNA | S1 Sense | 1 | 25 | /5Phos/ACCCUGAAGUUCAUCUGCACCACCG
55 | RNA Cube with six DS RNAs | RNA | rA GFP | 1 | 81 | GGCAACUUUGAUCCCUCGGUUUAGCGCCGGCCUUUUCUCCCACACUUUCACGUUCGGUGGUGCAGAUGAACUUCAGGGUCA
|  | RNA | rB GFP | 1 | 81 | GGGAAAUUUCGUGGUAGGUUUUGUUGCCCGUGUUUCUACGAUUACUUUGGUCUUCGGUGGUGCAGAUGAACUUCAGGGUCA
|  | RNA | rC GFP | 1 | 81 | GGACAUUUUCGAGACAGCAUUUUUUCCCGACCUUUGCGGAUUGUAUUUUAGGUUCGGUGGUGCAGAUGAACUUCAGGGUCA
|  | RNA | rD GFP | 1 | 81 | GGCGCUUUUGACCUUCUGCUUUAUGUCCCCUAUUUCUUAAUGACUUUUGGCCUUCGGUGGUGCAGAUGAACUUCAGGGUCA
|  | RNA | rE GFP | 1 | 81 | GGGAGAUUUAGUCAUUAAGUUUUACAAUCCGCUUUGUAAUCGUAGUUUGUGUUUCGGUGGUGCAGAUGAACUUCAGGGUCA
|  | RNA | rF GFP | 1 | 81 | GGGAUCUUUACCUACCACGUUUUGCUGUCUCGUUUGCAGAAGGUCUUUCCGAUUCGGUGGUGCAGAUGAACUUCAGGGUCA
|  | RNA | S1 Sense | 6 | 25 | /5Phos/ACCCUGAAGUUCAUCUGCACCACCG
56 | RNA Fiber (DS RNA at every other monomer) | RNA | HIV 1 | 1 | 48 | GGGAAUCCAAGGAGGCAGGAUUCCCGUCACAGAAGGAGGCACUGUGAC
|  | RNA | HIV 2A | 1 | 77 | GGGAACGUAAGCCUCCAACGUUCCCGGAUGCUAAGCCUCCAAGCAUCCUUUGGUGGUGCAGAUGAACUUCAGGGUCA
|  | RNA | S1 Sense | 1 | 25 | /5Phos/ACCCUGAAGUUCAUCUGCACCACCG
57 | RNA Fiber (DS RNA at every monomer) | RNA | HIV 1A | 1 | 77 | GGGAAUCCAAGGAGGCAGGAUUCCCGUCACAGAAGGAGGCACUGUGACUUUGGUGGUGCAGAUGAACUUCAGGGUCA
|  | RNA | HIV 2A | 1 | 77 | GGGAACGUAAGCCUCCAACGUUCCCGGAUGCUAAGCCUCCAAGCAUCCUUUGGUGGUGCAGAUGAACUUCAGGGUCA
|  | RNA | S1 Sense | 2 | 25 | /5Phos/ACCCUGAAGUUCAUCUGCACCACCG
58 | DS RNA | RNA | S1 Sense | 1 | 25 | /5Phos/ACCCUGAAGUUCAUCUGCACCACCG
|  | RNA | S1 Antisense | 1 | 27 | CGGUGGUGCAGAUGAACUUCAGGGUCA

## Notes
All IFN values are averages of three trials with three donors.
*except for DNA-RNA Polygons (#39 and #40) and DNA-RNA Fibers (#41 and #42) which are averages of three trials with two donors
Connectivity:
Origami = only intermolecular (canonical Watson-Crick) interactions
TectoRNA = intra- and intermolecular interactions, involving tertiary motifs (and possibly non-canonical WC)